## I-V Characteristic (mA-mm)
VDS (V) | VGS = -0.300 V | VGS = 0.100 V | VGS = 0.500 V | VGS = 0.900 V
0 | 2.4194e-05 | -0.46339 | -0.9083 | -5.999
0.01 | 0.0008014 | 7.532 | 15.085 | 11.434
0.02 | 0.001374 | 14.969 | 30.918 | 28.438
0.03 | 0.0018064 | 21.959 | 46.667 | 45.482
0.04 | 0.0021376 | 28.278 | 62.43 | 62.75
0.05 | 0.002393 | 34.016 | 78.08 | 79.52
0.06 | 0.0026078 | 39.279 | 93.28 | 96.17
0.07 | 0.002777 | 44.028 | 108.62 | 113.32
0.08 | 0.0029406 | 48.155 | 124.19 | 130.05
0.09 | 0.0030805 | 51.89 | 139.03 | 146.15
0.1 | 0.0032067 | 55.17 | 153.59 | 162.6
0.11 | 0.0033332 | 57.95 | 168.36 | 179.08
0.12 | 0.00346 | 60.51 | 182.88 | 194.83
0.13 | 0.0035786 | 62.75 | 197.11 | 211.02
0.14 | 0.003691 | 64.72 | 210.76 | 226.86
0.15 | 0.0038241 | 66.62 | 224.76 | 242.55
0.16 | 0.0039504 | 68.18 | 238.12 | 257.83
0.17 | 0.0040823 | 69.68 | 250.96 | 273.15
0.18 | 0.0042155 | 71.01 | 263.97 | 288.42
0.19 | 0.0043489 | 72.17 | 276.69 | 303.23
0.2 | 0.0044946 | 73.38 | 288.8 | 317.85
0.21 | 0.0046288 | 74.41 | 300.62 | 332.54
0.22 | 0.0047665 | 75.48 | 312.44 | 346.87
0.23 | 0.004906 | 76.6 | 323.69 | 360.84
0.24 | 0.0050492 | 77.62 | 334.4 | 374.88
0.25 | 0.0052174 | 78.77 | 344.91 | 388.47
0.26 | 0.0053753 | 79.91 | 355.21 | 401.58
0.27 | 0.0055541 | 81.17 | 365.11 | 415.08
0.28 | 0.005663 | 82.31 | 374.4 | 427.98
0.29 | 0.005842 | 83.54 | 383.64 | 440.52
0.3 | 0.006031 | 84.74 | 392.37 | 452.83
0.31 | 0.006216 | 85.85 | 400.68 | 465.15
0.32 | 0.006404 | 87.03 | 408.82 | 477.08
0.33 | 0.006627 | 88.04 | 416.71 | 488.55
0.34 | 0.006832 | 89.21 | 424.07 | 499.82
0.35 | 0.007039 | 90.28 | 431.09 | 510.97
0.36 | 0.007229 | 91.36 | 437.87 | 521.86
0.37 | 0.007462 | 92.48 | 444.42 | 532.16
0.38 | 0.007682 | 93.4 | 450.54 | 542.29
0.39 | 0.007895 | 94.54 | 456.25 | 552.22
0.4 | 0.008155 | 95.47 | 461.87 | 561.98
0.41 | 0.008428 | 96.47 | 467.25 | 570.9
0.42 | 0.008679 | 97.55 | 472.3 | 579.8
0.43 | 0.008943 | 98.63 | 477.04 | 588.8
0.44 | 0.009234 | 99.57 | 481.65 | 597.6
0.45 | 0.009542 | 100.71 | 486.05 | 605.4
0.46 | 0.009886 | 101.74 | 490.26 | 613.3
0.47 | 0.010184 | 102.69 | 494.24 | 620.4
0.48 | 0.010539 | 103.78 | 498.12 | 628.1
0.49 | 0.010918 | 104.88 | 501.84 | 634.9
0.5 | 0.011272 | 105.87 | 505.42 | 641.9
0.51 | 0.011712 | 107.09 | 508.82 | 648.3
0.52 | 0.012143 | 108.02 | 512.2 | 654.6
0.53 | 0.0126 | 109.15 | 515.38 | 660.6
0.54 | 0.013075 | 110.22 | 518.54 | 666.1
0.55 | 0.013586 | 111.42 | 521.5 | 671.7
0.56 | 0.014095 | 112.58 | 524.54 | 677.2
0.57 | 0.014658 | 113.55 | 527.41 | 682
0.58 | 0.015212 | 114.72 | 530.14 | 686.6
0.59 | 0.015789 | 115.83 | 532.88 | 691
0.6 | 0.016415 | 117.05 | 535.45 | 695.2
0.61 | 0.016976 | 118.05 | 538.04 | 699.5
0.62 | 0.017667 | 119.29 | 540.53 | 703.2
0.63 | 0.018341 | 120.46 | 542.98 | 706.6
0.64 | 0.019045 | 121.64 | 545.4 | 709.8
0.65 | 0.019666 | 122.84 | 547.54 | 713
0.66 | 0.020415 | 123.87 | 549.78 | 716
0.67 | 0.021113 | 125.1 | 551.97 | 718.8
0.68 | 0.021936 | 126.26 | 554.05 | 721.3
0.69 | 0.022683 | 127.45 | 555.99 | 723.5
0.7 | 0.023498 | 128.73 | 557.87 | 725.7
0.71 | 0.024316 | 129.77 | 559.76 | 727.7
0.72 | 0.025148 | 130.98 | 561.55 | 729.7
0.73 | 0.025971 | 132.14 | 563.31 | 731.3
0.74 | 0.026866 | 133.39 | 564.83 | 732.9
0.75 | 0.027841 | 134.49 | 566.55 | 734.9
0.76 | 0.028712 | 135.77 | 568.09 | 735.6
0.77 | 0.02966 | 136.97 | 569.62 | 737.1
0.78 | 0.030614 | 138.11 | 570.9 | 738.3
0.79 | 0.031551 | 139.36 | 572.3 | 739.5
0.8 | 0.032628 | 140.46 | 573.8 | 740.5
0.81 | 0.033651 | 141.77 | 574.8 | 741.5
0.82 | 0.034733 | 142.98 | 576.4 | 742.7
0.83 | 0.035666 | 144.23 | 577.6 | 743.1
0.84 | 0.036866 | 145.62 | 578.6 | 744.1
0.85 | 0.037971 | 146.73 | 579.8 | 744.7
0.86 | 0.039068 | 148.1 | 581.2 | 745.2
0.87 | 0.040157 | 149.3 | 582.2 | 745.9
0.88 | 0.041343 | 150.63 | 583.4 | 746.6
0.89 | 0.042672 | 151.98 | 584.6 | 747.3
0.9 | 0.043676 | 153.14 | 585.4 | 747.7
0.91 | 0.045031 | 154.51 | 586.6 | 748.1
0.92 | 0.046277 | 155.82 | 588 | 748.4
0.93 | 0.047653 | 157.11 | 588.7 | 748.9
0.94 | 0.048887 | 158.31 | 589.8 | 749.5
0.95 | 0.050505 | 159.71 | 591 | 749.9
0.96 | 0.051658 | 161.08 | 592 | 750.4
0.97 | 0.052973 | 162.47 | 593 | 750.8
0.98 | 0.054415 | 163.79 | 594.2 | 751.1
0.99 | 0.055908 | 164.93 | 595 | 751.3
1 | 0.05726 | 166.37 | 596 | 751.5