## I-V Characteristic (mA-mm)
VDS (V) | VGS = -0.300 V | VGS = 0.100 V | VGS = 0.500 V | VGS = 0.900 V
0 | 2.5602e-05 | -0.48656 | -0.9672 | -5.788
0.01 | 0.0008806 | 7.649 | 15.297 | 11.388
0.02 | 0.0015077 | 15.25 | 30.968 | 28.579
0.03 | 0.0019796 | 22.317 | 46.858 | 45.772
0.04 | 0.0023413 | 28.777 | 62.67 | 62.75
0.05 | 0.002633 | 34.644 | 78.5 | 80.03
0.06 | 0.002861 | 40.054 | 94.05 | 96.99
0.07 | 0.0030576 | 44.905 | 109.02 | 113.83
0.08 | 0.0032209 | 49.098 | 124.67 | 130.4
0.09 | 0.0033725 | 52.882 | 139.76 | 147.16
0.1 | 0.0035291 | 56.301 | 154.29 | 163.45
0.11 | 0.0036598 | 59.14 | 169.13 | 179.42
0.12 | 0.0038007 | 61.81 | 184.03 | 196.19
0.13 | 0.0039319 | 64.07 | 198.03 | 212.2
0.14 | 0.004064 | 66.22 | 211.8 | 227.65
0.15 | 0.0042089 | 68.07 | 225.9 | 243.38
0.16 | 0.0043444 | 69.75 | 239.43 | 259.26
0.17 | 0.0044869 | 71.31 | 252.53 | 274.39
0.18 | 0.0046258 | 72.56 | 265.47 | 289.29
0.19 | 0.0047807 | 73.9 | 278.34 | 304.59
0.2 | 0.0049363 | 75.04 | 290.41 | 319.54
0.21 | 0.0050978 | 76.16 | 302.16 | 333.91
0.22 | 0.0052628 | 77.28 | 314.27 | 348.2
0.23 | 0.0054124 | 78.38 | 325.53 | 362.63
0.24 | 0.0055863 | 79.5 | 336.15 | 376.41
0.25 | 0.005617 | 80.63 | 346.95 | 389.64
0.26 | 0.005813 | 81.82 | 357.3 | 403.55
0.27 | 0.005999 | 83.07 | 367.09 | 416.84
0.28 | 0.006212 | 84.36 | 376.46 | 429.43
0.29 | 0.006419 | 85.63 | 385.87 | 442.16
0.3 | 0.006604 | 86.83 | 394.71 | 454.7
0.31 | 0.006838 | 88.11 | 403.06 | 467.09
0.32 | 0.007058 | 89.1 | 411.27 | 478.61
0.33 | 0.007298 | 90.3 | 419.28 | 490.28
0.34 | 0.007507 | 91.37 | 426.7 | 501.91
0.35 | 0.007753 | 92.46 | 433.69 | 512.85
0.36 | 0.007978 | 93.64 | 440.61 | 523.46
0.37 | 0.008235 | 94.61 | 447.19 | 534.12
0.38 | 0.008483 | 95.74 | 453.37 | 544.43
0.39 | 0.008742 | 96.82 | 459.16 | 554.25
0.4 | 0.009014 | 97.84 | 464.84 | 563.86
0.41 | 0.009254 | 98.84 | 470.24 | 573.2
0.42 | 0.009573 | 99.92 | 475.37 | 582.1
0.43 | 0.0099 | 100.94 | 480.16 | 591
0.44 | 0.01025 | 101.98 | 484.79 | 599.2
0.45 | 0.010541 | 103.16 | 489.23 | 607.4
0.46 | 0.010894 | 104.09 | 493.55 | 615.2
0.47 | 0.011255 | 105.29 | 497.53 | 623.1
0.48 | 0.011658 | 106.19 | 501.39 | 630
0.49 | 0.01208 | 107.35 | 505.19 | 637.1
0.5 | 0.012516 | 108.53 | 508.8 | 644.1
0.51 | 0.012969 | 109.49 | 512.26 | 650.6
0.52 | 0.013429 | 110.56 | 515.62 | 656.9
0.53 | 0.01397 | 111.76 | 518.92 | 662.5
0.54 | 0.014486 | 112.89 | 522.16 | 668.3
0.55 | 0.015053 | 113.95 | 525.07 | 673.9
0.56 | 0.015557 | 115.09 | 528.09 | 679.2
0.57 | 0.016162 | 116.25 | 531.02 | 684
0.58 | 0.016775 | 117.47 | 533.85 | 689
0.59 | 0.017398 | 118.55 | 536.54 | 693.2
0.6 | 0.018102 | 119.66 | 539.21 | 697.8
0.61 | 0.018742 | 120.9 | 541.87 | 701.6
0.62 | 0.01951 | 122.16 | 544.36 | 705.3
0.63 | 0.020144 | 123.24 | 546.82 | 708.9
0.64 | 0.020933 | 124.54 | 549.09 | 712.3
0.65 | 0.021739 | 125.5 | 551.41 | 715.3
0.66 | 0.022579 | 126.87 | 553.68 | 718.2
0.67 | 0.023272 | 128.11 | 555.8 | 721
0.68 | 0.024211 | 129.25 | 557.99 | 723.4
0.69 | 0.025118 | 130.51 | 559.78 | 725.9
0.7 | 0.025901 | 131.6 | 561.8 | 728.1
0.71 | 0.026828 | 132.86 | 563.7 | 729.9
0.72 | 0.027708 | 134.11 | 565.49 | 732.1
0.73 | 0.028732 | 135.27 | 567.31 | 733.5
0.74 | 0.029634 | 136.4 | 568.88 | 735.4
0.75 | 0.03064 | 137.65 | 570.3 | 737
0.76 | 0.031592 | 138.83 | 572 | 738.3
0.77 | 0.032746 | 140.16 | 573.5 | 739.7
0.78 | 0.033763 | 141.38 | 575 | 740.9
0.79 | 0.034844 | 142.46 | 576.2 | 741.9
0.8 | 0.035961 | 143.75 | 577.6 | 742.9
0.81 | 0.037002 | 145.06 | 578.9 | 744.1
0.82 | 0.038272 | 146.29 | 580.5 | 744.7
0.83 | 0.039446 | 147.65 | 581.6 | 745.9
0.84 | 0.040758 | 148.78 | 583 | 746.3
0.85 | 0.0417 | 150.13 | 584.2 | 747.3
0.86 | 0.043051 | 151.38 | 585.1 | 747.6
0.87 | 0.044239 | 152.68 | 586.4 | 748.3
0.88 | 0.045616 | 153.97 | 587.4 | 749
0.89 | 0.047004 | 155.28 | 588.6 | 749.5
0.9 | 0.048267 | 156.65 | 589.8 | 750.4
0.91 | 0.049582 | 157.99 | 590.8 | 750.8
0.92 | 0.050883 | 159.25 | 591.9 | 751.1
0.93 | 0.052481 | 160.53 | 593 | 751.5
0.94 | 0.053868 | 161.94 | 594.2 | 751.9
0.95 | 0.055399 | 163.33 | 595 | 752.4
0.96 | 0.056829 | 164.61 | 596.2 | 752.7
0.97 | 0.05852 | 166.09 | 597.2 | 753.1
0.98 | 0.05998 | 167.34 | 598.2 | 753.6
0.99 | 0.06128 | 168.78 | 599.2 | 754
1 | 0.06297 | 170.14 | 600.4 | 754.1