## I-V Characteristic (mA-mm)
VDS (V) | VGS = -0.300 V | VGS = 0.100 V | VGS = 0.500 V | VGS = 0.900 V
0 | 2.5532e-05 | -0.39581 | -0.9281 | -5.975
0.01 | 0.0008393 | 7.533 | 14.871 | 11.013
0.02 | 0.0014404 | 14.997 | 30.506 | 27.966
0.03 | 0.0018859 | 21.845 | 46.317 | 45.036
0.04 | 0.002234 | 28.306 | 61.61 | 61.76
0.05 | 0.0025005 | 34.041 | 77.15 | 78.58
0.06 | 0.0027286 | 39.266 | 92.4 | 95.21
0.07 | 0.0029152 | 43.958 | 107.69 | 111.8
0.08 | 0.0030754 | 48.125 | 122.48 | 128.17
0.09 | 0.0032298 | 51.877 | 137.29 | 144.54
0.1 | 0.0033672 | 55.158 | 152.2 | 160.76
0.11 | 0.003512 | 57.93 | 166.52 | 176.88
0.12 | 0.0036261 | 60.51 | 180.72 | 192.84
0.13 | 0.0037586 | 62.77 | 194.91 | 208.58
0.14 | 0.0038859 | 64.82 | 208.5 | 223.95
0.15 | 0.0040051 | 66.62 | 222.26 | 239.97
0.16 | 0.0041556 | 68.26 | 235.52 | 255.07
0.17 | 0.0042822 | 69.73 | 248.48 | 270.1
0.18 | 0.0044285 | 71.01 | 261.08 | 285.06
0.19 | 0.004567 | 72.33 | 273.79 | 299.96
0.2 | 0.0047123 | 73.34 | 285.96 | 314.57
0.21 | 0.0048666 | 74.53 | 297.68 | 328.85
0.22 | 0.0049977 | 75.62 | 309.12 | 343.08
0.23 | 0.0051677 | 76.64 | 320.5 | 357.11
0.24 | 0.0053213 | 77.8 | 331.32 | 370.9
0.25 | 0.0054797 | 78.74 | 341.64 | 384.44
0.26 | 0.0056563 | 80.03 | 351.74 | 397.75
0.27 | 0.005692 | 81.27 | 361.64 | 410.75
0.28 | 0.005882 | 82.42 | 370.86 | 423.63
0.29 | 0.00606 | 83.72 | 380.05 | 436.41
0.3 | 0.006276 | 84.83 | 388.73 | 448.61
0.31 | 0.006481 | 86.01 | 397.14 | 460.66
0.32 | 0.006702 | 87.15 | 405.15 | 472.49
0.33 | 0.006902 | 88.25 | 412.91 | 484.07
0.34 | 0.00713 | 89.25 | 420.32 | 495.44
0.35 | 0.007345 | 90.32 | 427.4 | 506.3
0.36 | 0.007574 | 91.47 | 434.1 | 517.16
0.37 | 0.007812 | 92.48 | 440.5 | 527.65
0.38 | 0.008065 | 93.6 | 446.66 | 537.87
0.39 | 0.008315 | 94.41 | 452.45 | 547.66
0.4 | 0.008546 | 95.55 | 457.99 | 557.32
0.41 | 0.00883 | 96.61 | 463.25 | 566.69
0.42 | 0.009119 | 97.63 | 468.29 | 575.5
0.43 | 0.009427 | 98.7 | 473.05 | 584.4
0.44 | 0.009721 | 99.63 | 477.62 | 592.8
0.45 | 0.010038 | 100.71 | 481.96 | 601
0.46 | 0.01036 | 101.76 | 486.11 | 608.7
0.47 | 0.010712 | 102.8 | 490.16 | 616.6
0.48 | 0.011082 | 103.8 | 493.92 | 623.8
0.49 | 0.011473 | 104.82 | 497.64 | 630.9
0.5 | 0.011886 | 105.97 | 501.14 | 637.7
0.51 | 0.012288 | 107 | 504.59 | 644.4
0.52 | 0.012799 | 108.09 | 507.86 | 650.5
0.53 | 0.013266 | 109.06 | 511.05 | 656.9
0.54 | 0.013763 | 110.14 | 514.2 | 662.5
0.55 | 0.014243 | 111.3 | 517.14 | 668.1
0.56 | 0.014772 | 112.42 | 520.2 | 673.4
0.57 | 0.015323 | 113.62 | 522.91 | 678.6
0.58 | 0.015908 | 114.56 | 525.71 | 683.2
0.59 | 0.016541 | 115.84 | 528.42 | 688.2
0.6 | 0.017186 | 116.89 | 531.09 | 692.3
0.61 | 0.017891 | 118.03 | 533.69 | 696.4
0.62 | 0.018477 | 119.19 | 536.05 | 700.2
0.63 | 0.019139 | 120.32 | 538.5 | 704.1
0.64 | 0.019923 | 121.52 | 540.89 | 707.5
0.65 | 0.020656 | 122.68 | 543.15 | 710.8
0.66 | 0.021386 | 123.83 | 545.31 | 713.7
0.67 | 0.022155 | 124.9 | 547.41 | 716.7
0.68 | 0.02291 | 126.13 | 549.49 | 719.2
0.69 | 0.023664 | 127.29 | 551.53 | 721.6
0.7 | 0.0246 | 128.47 | 553.44 | 724
0.71 | 0.025474 | 129.63 | 555.22 | 725.9
0.72 | 0.026408 | 130.69 | 557.04 | 728.3
0.73 | 0.02723 | 131.96 | 558.8 | 729.9
0.74 | 0.02824 | 133.13 | 560.52 | 731.5
0.75 | 0.0291 | 134.31 | 562.19 | 733.5
0.76 | 0.030196 | 135.52 | 563.64 | 734.9
0.77 | 0.031035 | 136.59 | 565.18 | 736.3
0.78 | 0.03205 | 137.85 | 566.66 | 737.5
0.79 | 0.033139 | 139.04 | 568.05 | 738.5
0.8 | 0.034102 | 140.35 | 569.47 | 739.9
0.81 | 0.035242 | 141.44 | 570.6 | 740.9
0.82 | 0.036465 | 142.7 | 572 | 741.9
0.83 | 0.037525 | 143.98 | 573.4 | 742.9
0.84 | 0.038617 | 145.15 | 574.4 | 743.8
0.85 | 0.039782 | 146.45 | 575.4 | 744.3
0.86 | 0.040959 | 147.55 | 576.8 | 745.1
0.87 | 0.042148 | 148.92 | 577.8 | 745.8
0.88 | 0.043488 | 150.21 | 579.2 | 746.4
0.89 | 0.044683 | 151.52 | 580.2 | 747.3
0.9 | 0.045868 | 152.88 | 581.6 | 747.8
0.91 | 0.047156 | 154.01 | 582.4 | 748.2
0.92 | 0.04858 | 155.4 | 583.4 | 748.4
0.93 | 0.049907 | 156.63 | 584.6 | 749.1
0.94 | 0.051458 | 158.03 | 585.6 | 749.7
0.95 | 0.052711 | 159.29 | 586.6 | 750
0.96 | 0.054044 | 160.63 | 587.8 | 750.6
0.97 | 0.055633 | 161.98 | 588.6 | 750.8
0.98 | 0.05705 | 163.26 | 589.6 | 751.2
0.99 | 0.05854 | 164.55 | 590.8 | 751.7
1 | 0.06012 | 165.75 | 592 | 752.1