## I-V Characteristic (mA-mm)
VDS (V) | VGS = -0.300 V | VGS = 0.100 V | VGS = 0.500 V | VGS = 0.900 V
0 | 1.8764e-05 | -0.40294 | -0.9231 | -6.112
0.01 | 0.000789 | 7.594 | 15.229 | 11.265
0.02 | 0.0013529 | 15.167 | 30.944 | 28.637
0.03 | 0.0017737 | 21.976 | 47.198 | 45.946
0.04 | 0.0020963 | 28.531 | 62.71 | 63
0.05 | 0.0023564 | 34.364 | 78.62 | 80.57
0.06 | 0.002562 | 39.594 | 94.44 | 97.11
0.07 | 0.0027411 | 44.308 | 109.81 | 113.99
0.08 | 0.0028903 | 48.543 | 124.8 | 130.98
0.09 | 0.0030312 | 52.307 | 139.96 | 147.73
0.1 | 0.00316 | 55.567 | 155.24 | 163.83
0.11 | 0.0032725 | 58.37 | 169.61 | 180.7
0.12 | 0.0033954 | 60.95 | 184.19 | 197.05
0.13 | 0.0035123 | 63.25 | 198.73 | 212.67
0.14 | 0.0036157 | 65.3 | 212.53 | 228.79
0.15 | 0.003745 | 67.07 | 226.3 | 244.92
0.16 | 0.0038633 | 68.7 | 239.99 | 260.23
0.17 | 0.0040046 | 70.21 | 253.31 | 275.42
0.18 | 0.0041074 | 71.49 | 265.93 | 290.62
0.19 | 0.004242 | 72.7 | 278.86 | 306.21
0.2 | 0.004375 | 73.78 | 291.29 | 320.52
0.21 | 0.0044976 | 74.93 | 303.06 | 335.2
0.22 | 0.0046391 | 76 | 314.52 | 349.78
0.23 | 0.0047828 | 77.06 | 325.97 | 363.85
0.24 | 0.004922 | 78.13 | 337.29 | 377.67
0.25 | 0.0050756 | 79.14 | 347.46 | 391.66
0.26 | 0.0052318 | 80.43 | 357.69 | 405.15
0.27 | 0.0053972 | 81.64 | 367.83 | 418.15
0.28 | 0.005546 | 82.83 | 377.3 | 431.48
0.29 | 0.005667 | 84.1 | 386.27 | 444.14
0.3 | 0.005844 | 85.23 | 395.18 | 456.29
0.31 | 0.006039 | 86.45 | 403.87 | 468.57
0.32 | 0.006223 | 87.53 | 411.77 | 480.54
0.33 | 0.006424 | 88.66 | 419.6 | 492.58
0.34 | 0.00661 | 89.66 | 427.15 | 503.55
0.35 | 0.006801 | 90.84 | 434.37 | 514.52
0.36 | 0.006996 | 91.8 | 441.09 | 525.62
0.37 | 0.007234 | 92.88 | 447.48 | 536.15
0.38 | 0.007447 | 94.01 | 453.77 | 546.16
0.39 | 0.007671 | 94.87 | 459.73 | 555.92
0.4 | 0.007899 | 96.06 | 465.26 | 565.75
0.41 | 0.008147 | 97.09 | 470.56 | 575
0.42 | 0.008394 | 98.13 | 475.68 | 583.8
0.43 | 0.008626 | 99.2 | 480.58 | 592.4
0.44 | 0.00893 | 100.13 | 485.23 | 601
0.45 | 0.009236 | 101.3 | 489.5 | 609.5
0.46 | 0.009541 | 102.18 | 493.82 | 617
0.47 | 0.009838 | 103.3 | 497.88 | 624.4
0.48 | 0.010205 | 104.28 | 501.8 | 631.7
0.49 | 0.010549 | 105.41 | 505.43 | 638.9
0.5 | 0.010948 | 106.41 | 509.06 | 645.4
0.51 | 0.011333 | 107.53 | 512.59 | 651.8
0.52 | 0.01175 | 108.59 | 515.96 | 658.2
0.53 | 0.012193 | 109.69 | 519.2 | 664.3
0.54 | 0.012603 | 110.84 | 522.34 | 670.2
0.55 | 0.013115 | 111.96 | 525.41 | 674.9
0.56 | 0.013615 | 113.1 | 528.54 | 680.4
0.57 | 0.014152 | 114.28 | 531.25 | 685.2
0.58 | 0.014669 | 115.25 | 534.07 | 690
0.59 | 0.015227 | 116.45 | 536.85 | 694.1
0.6 | 0.015796 | 117.6 | 539.59 | 698.5
0.61 | 0.01642 | 118.75 | 542.14 | 702.6
0.62 | 0.017004 | 119.96 | 544.59 | 706.4
0.63 | 0.017653 | 121.01 | 547.05 | 709.6
0.64 | 0.018313 | 122.32 | 549.46 | 712.9
0.65 | 0.018959 | 123.46 | 551.73 | 716
0.66 | 0.019658 | 124.67 | 553.85 | 718.8
0.67 | 0.020315 | 125.77 | 556.03 | 721.7
0.68 | 0.021101 | 126.99 | 558.09 | 724
0.69 | 0.021821 | 128.17 | 560.09 | 726.3
0.7 | 0.022579 | 129.35 | 562.1 | 728.3
0.71 | 0.023336 | 130.58 | 563.81 | 730.3
0.72 | 0.024153 | 131.64 | 565.65 | 732.1
0.73 | 0.02497 | 132.9 | 567.45 | 734.1
0.74 | 0.025807 | 134.08 | 569.08 | 735.4
0.75 | 0.026693 | 135.28 | 570.5 | 736.7
0.76 | 0.027528 | 136.53 | 572 | 738.3
0.77 | 0.028515 | 137.67 | 573.6 | 739.5
0.78 | 0.029426 | 138.87 | 574.8 | 740.9
0.79 | 0.030433 | 140.11 | 576.2 | 741.7
0.8 | 0.031332 | 141.34 | 578 | 742.7
0.81 | 0.032438 | 142.58 | 579 | 743.5
0.82 | 0.033467 | 143.79 | 580.2 | 744.3
0.83 | 0.034366 | 145.06 | 581.8 | 745.1
0.84 | 0.035374 | 146.29 | 583 | 746.1
0.85 | 0.036548 | 147.57 | 584.2 | 746.6
0.86 | 0.037628 | 148.7 | 585.2 | 747.1
0.87 | 0.03858 | 150.06 | 586.2 | 747.6
0.88 | 0.039809 | 151.4 | 587.6 | 748.3
0.89 | 0.041007 | 152.68 | 588.5 | 748.9
0.9 | 0.04223 | 154.07 | 589.8 | 749.5
0.91 | 0.043472 | 155.19 | 591 | 749.9
0.92 | 0.044627 | 156.56 | 591.8 | 750.5
0.93 | 0.045858 | 157.93 | 593 | 750.7
0.94 | 0.046969 | 159.23 | 594 | 751.1
0.95 | 0.048388 | 160.55 | 595 | 751.5
0.96 | 0.049702 | 161.9 | 595.8 | 752
0.97 | 0.051086 | 163.19 | 597.2 | 752.3
0.98 | 0.052369 | 164.61 | 597.8 | 752.5
0.99 | 0.053817 | 165.93 | 599.2 | 752.7
1 | 0.055102 | 167.06 | 600.3 | 753.2