## I-V Characteristic (mA-mm)
VDS (V) | VGS = -0.300 V | VGS = 0.100 V | VGS = 0.500 V | VGS = 0.900 V
0 | 2.1417e-05 | -0.43698 | -0.8829 | -6.079
0.01 | 0.0008203 | 7.403 | 14.33 | 10.39
0.02 | 0.0013989 | 14.73 | 29.443 | 26.841
0.03 | 0.0018336 | 21.532 | 44.663 | 42.971
0.04 | 0.0021717 | 27.862 | 59.67 | 59.6
0.05 | 0.0024293 | 33.51 | 74.45 | 75.4
0.06 | 0.0026436 | 38.643 | 89.41 | 91.98
0.07 | 0.0028286 | 43.274 | 104.09 | 107.95
0.08 | 0.0029783 | 47.371 | 118.41 | 123.7
0.09 | 0.0031219 | 51.018 | 132.88 | 139.47
0.1 | 0.0032533 | 54.252 | 147.29 | 155.26
0.11 | 0.0033801 | 57.1 | 161.22 | 171.1
0.12 | 0.0035074 | 59.58 | 175.03 | 186.33
0.13 | 0.0036312 | 61.82 | 188.8 | 201.67
0.14 | 0.0037586 | 63.75 | 202.02 | 216.94
0.15 | 0.0038781 | 65.52 | 215.46 | 232.18
0.16 | 0.0040075 | 67.09 | 228.33 | 246.88
0.17 | 0.0041331 | 68.54 | 241.07 | 261.73
0.18 | 0.0042564 | 69.8 | 253.4 | 276.3
0.19 | 0.0044026 | 71.03 | 265.5 | 290.6
0.2 | 0.0045485 | 72.15 | 277.66 | 305.19
0.21 | 0.0046961 | 73.11 | 289.14 | 319.2
0.22 | 0.0048288 | 74.19 | 300.27 | 332.88
0.23 | 0.0049895 | 75.3 | 311.29 | 346.68
0.24 | 0.0051361 | 76.28 | 322.07 | 360.17
0.25 | 0.0052854 | 77.4 | 332.26 | 373.54
0.26 | 0.0054701 | 78.41 | 342.16 | 386.41
0.27 | 0.0056255 | 79.68 | 351.91 | 399.48
0.28 | 0.005682 | 80.83 | 361.13 | 412.14
0.29 | 0.005858 | 82 | 370.06 | 424.55
0.3 | 0.006057 | 83.2 | 378.73 | 436.73
0.31 | 0.006256 | 84.24 | 387.04 | 448.94
0.32 | 0.006457 | 85.3 | 394.97 | 460.49
0.33 | 0.006668 | 86.49 | 402.57 | 472.04
0.34 | 0.00688 | 87.55 | 410.01 | 483.44
0.35 | 0.007102 | 88.45 | 416.96 | 494.44
0.36 | 0.007287 | 89.63 | 423.66 | 505.15
0.37 | 0.007537 | 90.6 | 429.99 | 515.59
0.38 | 0.007784 | 91.56 | 436.04 | 525.69
0.39 | 0.008031 | 92.63 | 441.84 | 535.88
0.4 | 0.008263 | 93.53 | 447.29 | 545.55
0.41 | 0.008524 | 94.69 | 452.47 | 554.89
0.42 | 0.008786 | 95.61 | 457.43 | 564.03
0.43 | 0.009052 | 96.63 | 462.14 | 572.8
0.44 | 0.009371 | 97.63 | 466.69 | 581.6
0.45 | 0.009706 | 98.53 | 470.95 | 589.8
0.46 | 0.010039 | 99.6 | 475.06 | 597.8
0.47 | 0.010331 | 100.62 | 478.96 | 605.6
0.48 | 0.010702 | 101.62 | 482.71 | 613.5
0.49 | 0.011087 | 102.56 | 486.31 | 620.6
0.5 | 0.011472 | 103.66 | 489.81 | 627.7
0.51 | 0.011889 | 104.69 | 493.1 | 634.5
0.52 | 0.01235 | 105.74 | 496.36 | 641.3
0.53 | 0.012824 | 106.83 | 499.48 | 647.6
0.54 | 0.013248 | 107.73 | 502.51 | 653.7
0.55 | 0.013777 | 108.83 | 505.55 | 659.6
0.56 | 0.014324 | 109.94 | 508.42 | 665.3
0.57 | 0.01487 | 110.98 | 511.13 | 670.5
0.58 | 0.015389 | 112.16 | 513.86 | 675.6
0.59 | 0.016011 | 113.12 | 516.59 | 680.3
0.6 | 0.016607 | 114.34 | 519.18 | 685.2
0.61 | 0.017256 | 115.39 | 521.71 | 690
0.62 | 0.017866 | 116.55 | 524.03 | 694
0.63 | 0.018552 | 117.69 | 526.54 | 698
0.64 | 0.01926 | 118.75 | 528.89 | 701.8
0.65 | 0.019868 | 119.86 | 531.11 | 705.2
0.66 | 0.020613 | 121 | 533.38 | 708.9
0.67 | 0.021369 | 122.2 | 535.4 | 712.1
0.68 | 0.022201 | 123.2 | 537.57 | 714.8
0.69 | 0.022959 | 124.41 | 539.57 | 717.6
0.7 | 0.0238 | 125.46 | 541.51 | 720.4
0.71 | 0.024579 | 126.65 | 543.35 | 722.8
0.72 | 0.025487 | 127.91 | 545.17 | 725.1
0.73 | 0.026342 | 128.88 | 546.91 | 727.1
0.74 | 0.027247 | 130.05 | 548.66 | 729.3
0.75 | 0.028134 | 131.18 | 550.29 | 731.3
0.76 | 0.028993 | 132.32 | 551.81 | 732.9
0.77 | 0.030063 | 133.56 | 553.37 | 734.9
0.78 | 0.031001 | 134.68 | 554.87 | 736.1
0.79 | 0.032076 | 135.85 | 556.34 | 737.5
0.8 | 0.033035 | 137.05 | 557.77 | 738.9
0.81 | 0.034144 | 138.19 | 559.04 | 740.5
0.82 | 0.035107 | 139.27 | 560.39 | 741.5
0.83 | 0.036241 | 140.59 | 561.68 | 742.7
0.84 | 0.037328 | 141.8 | 562.93 | 743.5
0.85 | 0.038481 | 142.99 | 564.15 | 744.4
0.86 | 0.039649 | 144.28 | 565.33 | 745.2
0.87 | 0.040661 | 145.33 | 566.52 | 746.3
0.88 | 0.041962 | 146.69 | 567.71 | 747.1
0.89 | 0.043103 | 147.94 | 568.84 | 747.6
0.9 | 0.044404 | 149.18 | 569.89 | 748.5
0.91 | 0.045606 | 150.47 | 570.7 | 749.1
0.92 | 0.046932 | 151.67 | 572 | 750
0.93 | 0.048121 | 152.98 | 573.2 | 750.6
0.94 | 0.049551 | 154.22 | 574.1 | 751.1
0.95 | 0.050933 | 155.51 | 575 | 751.5
0.96 | 0.052212 | 156.71 | 575.9 | 752.1
0.97 | 0.053795 | 157.99 | 577 | 752.3
0.98 | 0.055103 | 159.32 | 578.2 | 752.9
0.99 | 0.056645 | 160.6 | 579.1 | 753.6
1 | 0.0579 | 161.87 | 580.6 | 753.8