## I-V Characteristic (mA-mm)
VDS (V) | VGS = -0.300 V | VGS = 0.100 V | VGS = 0.500 V | VGS = 0.900 V
0 | 2.3604e-05 | -0.42617 | -0.871 | -6.086
0.01 | 0.0008296 | 7.397 | 14.406 | 10.469
0.02 | 0.0014212 | 14.738 | 29.534 | 26.721
0.03 | 0.0018653 | 21.652 | 44.851 | 43.298
0.04 | 0.0022074 | 27.884 | 59.77 | 59.69
0.05 | 0.0024769 | 33.508 | 74.98 | 75.84
0.06 | 0.0026998 | 38.691 | 89.38 | 91.81
0.07 | 0.0028838 | 43.358 | 104.19 | 108.21
0.08 | 0.0030373 | 47.43 | 118.96 | 123.95
0.09 | 0.0031859 | 51.087 | 132.92 | 139.47
0.1 | 0.0033057 | 54.338 | 147.34 | 155.66
0.11 | 0.0034518 | 57.1 | 161.62 | 171.33
0.12 | 0.0035806 | 59.69 | 175.41 | 186.47
0.13 | 0.0037109 | 61.87 | 188.85 | 201.82
0.14 | 0.0038381 | 63.87 | 202.28 | 217.45
0.15 | 0.0039655 | 65.6 | 215.92 | 232.42
0.16 | 0.0041011 | 67.2 | 228.57 | 247.12
0.17 | 0.0042226 | 68.66 | 241.16 | 262.07
0.18 | 0.0043659 | 69.91 | 253.83 | 276.78
0.19 | 0.004503 | 71.19 | 266.27 | 291.16
0.2 | 0.0046307 | 72.2 | 277.82 | 305.41
0.21 | 0.004789 | 73.33 | 289.4 | 319.59
0.22 | 0.0049396 | 74.38 | 300.9 | 333.23
0.23 | 0.0051026 | 75.42 | 311.72 | 346.79
0.24 | 0.0052514 | 76.48 | 322.36 | 360.84
0.25 | 0.0054078 | 77.48 | 332.74 | 373.94
0.26 | 0.0055842 | 78.69 | 342.61 | 386.74
0.27 | 0.005605 | 79.81 | 352.17 | 399.81
0.28 | 0.00578 | 80.97 | 361.47 | 412.65
0.29 | 0.005981 | 82.18 | 370.6 | 424.91
0.3 | 0.006179 | 83.34 | 378.97 | 437.03
0.31 | 0.006385 | 84.52 | 387.24 | 449.28
0.32 | 0.006572 | 85.54 | 395.34 | 460.91
0.33 | 0.006797 | 86.69 | 403.06 | 472.44
0.34 | 0.007009 | 87.69 | 410.26 | 483.54
0.35 | 0.007203 | 88.82 | 417.17 | 494.7
0.36 | 0.007464 | 89.83 | 424.01 | 505.49
0.37 | 0.007697 | 90.8 | 430.38 | 515.64
0.38 | 0.007951 | 91.92 | 436.34 | 526.03
0.39 | 0.008167 | 92.8 | 442 | 535.96
0.4 | 0.008421 | 93.83 | 447.54 | 545.76
0.41 | 0.008701 | 94.85 | 452.81 | 554.99
0.42 | 0.008971 | 95.79 | 457.74 | 564.03
0.43 | 0.009246 | 96.95 | 462.38 | 572.9
0.44 | 0.009566 | 97.8 | 466.9 | 581.6
0.45 | 0.009888 | 98.79 | 471.21 | 589.9
0.46 | 0.010162 | 99.83 | 475.31 | 597.8
0.47 | 0.010543 | 100.94 | 479.16 | 605.6
0.48 | 0.010929 | 101.84 | 482.9 | 613.3
0.49 | 0.011328 | 102.86 | 486.5 | 620.6
0.5 | 0.011721 | 103.94 | 490.06 | 627.7
0.51 | 0.012135 | 105.02 | 493.35 | 634.1
0.52 | 0.012549 | 106.09 | 496.56 | 640.9
0.53 | 0.013034 | 106.95 | 499.76 | 647.3
0.54 | 0.013562 | 108.07 | 502.79 | 653.3
0.55 | 0.014097 | 109.22 | 505.75 | 659.1
0.56 | 0.014615 | 110.3 | 508.67 | 664.6
0.57 | 0.015109 | 111.32 | 511.38 | 670.2
0.58 | 0.015715 | 112.3 | 514.17 | 675
0.59 | 0.016336 | 113.53 | 516.86 | 680.2
0.6 | 0.017029 | 114.61 | 519.42 | 684.5
0.61 | 0.017642 | 115.73 | 522.03 | 689.2
0.62 | 0.018233 | 116.77 | 524.38 | 693.2
0.63 | 0.018906 | 117.91 | 526.84 | 697.2
0.64 | 0.019628 | 119.14 | 529.14 | 701.1
0.65 | 0.020433 | 120.19 | 531.45 | 704.8
0.66 | 0.021183 | 121.26 | 533.57 | 708
0.67 | 0.021985 | 122.32 | 535.72 | 711.2
0.68 | 0.022637 | 123.59 | 537.83 | 714
0.69 | 0.023522 | 124.67 | 539.81 | 716.5
0.7 | 0.024343 | 125.81 | 541.78 | 719.4
0.71 | 0.025184 | 127.02 | 543.55 | 722
0.72 | 0.026039 | 127.95 | 545.41 | 724.2
0.73 | 0.026964 | 129.27 | 547.24 | 726
0.74 | 0.027923 | 130.37 | 548.85 | 728.3
0.75 | 0.028747 | 131.52 | 550.65 | 729.9
0.76 | 0.029733 | 132.7 | 552.09 | 731.9
0.77 | 0.030668 | 133.73 | 553.69 | 733.5
0.78 | 0.03185 | 134.95 | 555.16 | 735.1
0.79 | 0.032759 | 136.15 | 556.6 | 736.7
0.8 | 0.03385 | 137.33 | 558.02 | 738.1
0.81 | 0.03491 | 138.4 | 559.31 | 739.3
0.82 | 0.035939 | 139.64 | 560.67 | 740.2
0.83 | 0.037115 | 140.8 | 561.93 | 741.2
0.84 | 0.038286 | 142.06 | 563.24 | 742.7
0.85 | 0.039406 | 143.35 | 564.36 | 743.4
0.86 | 0.04042 | 144.39 | 565.62 | 744.2
0.87 | 0.041725 | 145.67 | 566.78 | 745.1
0.88 | 0.043008 | 146.93 | 567.93 | 745.9
0.89 | 0.044408 | 148.23 | 569.19 | 746.9
0.9 | 0.045444 | 149.57 | 570.3 | 747.5
0.91 | 0.046825 | 150.65 | 571.1 | 748
0.92 | 0.048223 | 151.92 | 572 | 748.9
0.93 | 0.049356 | 153.18 | 573.1 | 749.1
0.94 | 0.050798 | 154.52 | 574.3 | 749.7
0.95 | 0.052291 | 155.8 | 575.4 | 750.4
0.96 | 0.053678 | 157.01 | 576.2 | 750.8
0.97 | 0.054953 | 158.32 | 577.6 | 751.2
0.98 | 0.056478 | 159.64 | 578.6 | 751.6
0.99 | 0.0582 | 160.89 | 579.4 | 752.3
1 | 0.05952 | 162.04 | 580.8 | 752.7