## I-V Characteristic (mA-mm)
VDS (V) | VGS = -0.300 V | VGS = 0.100 V | VGS = 0.500 V | VGS = 0.900 V
0 | 2.4296e-05 | -0.46323 | -0.7586 | -5.801
0.01 | 0.0008338 | 7.549 | 15.122 | 11.386
0.02 | 0.0014282 | 15.273 | 31.005 | 28.442
0.03 | 0.001875 | 22.163 | 46.784 | 45.609
0.04 | 0.002219 | 28.593 | 62.68 | 62.93
0.05 | 0.0024852 | 34.504 | 78.04 | 79.64
0.06 | 0.0027038 | 39.822 | 93.63 | 96.53
0.07 | 0.0028893 | 44.575 | 109.56 | 113.93
0.08 | 0.0030502 | 48.783 | 124.19 | 130.04
0.09 | 0.0031972 | 52.604 | 139.15 | 146.43
0.1 | 0.0033272 | 55.934 | 154.36 | 163.25
0.11 | 0.0034621 | 58.76 | 168.92 | 179.55
0.12 | 0.0035864 | 61.34 | 183.23 | 195.5
0.13 | 0.0037056 | 63.64 | 197.64 | 211.66
0.14 | 0.0038375 | 65.67 | 211.62 | 227.65
0.15 | 0.0039687 | 67.55 | 225.22 | 243.06
0.16 | 0.0041082 | 69.18 | 238.91 | 258.74
0.17 | 0.0042307 | 70.69 | 252.13 | 274.11
0.18 | 0.0043651 | 71.95 | 264.72 | 289.2
0.19 | 0.0045043 | 73.25 | 277.31 | 303.93
0.2 | 0.0046418 | 74.41 | 289.74 | 318.81
0.21 | 0.0047948 | 75.5 | 301.98 | 333.81
0.22 | 0.0049336 | 76.67 | 313.21 | 347.59
0.23 | 0.0050861 | 77.6 | 324.63 | 361.7
0.24 | 0.0052564 | 78.73 | 335.73 | 375.91
0.25 | 0.0054165 | 79.89 | 346 | 389.4
0.26 | 0.0055831 | 81.05 | 356.21 | 402.71
0.27 | 0.005704 | 82.36 | 366.23 | 415.93
0.28 | 0.005873 | 83.54 | 375.69 | 429.02
0.29 | 0.006051 | 84.78 | 384.63 | 441.46
0.3 | 0.006237 | 86.01 | 393.58 | 453.77
0.31 | 0.006422 | 87.09 | 402.18 | 466.31
0.32 | 0.00664 | 88.2 | 410.1 | 478.13
0.33 | 0.006838 | 89.38 | 417.92 | 489.54
0.34 | 0.007057 | 90.46 | 425.44 | 500.91
0.35 | 0.007248 | 91.66 | 432.64 | 512.25
0.36 | 0.007489 | 92.73 | 439.33 | 522.82
0.37 | 0.00771 | 93.72 | 445.72 | 533.13
0.38 | 0.007959 | 94.76 | 451.94 | 543.35
0.39 | 0.008194 | 95.83 | 457.88 | 553.16
0.4 | 0.008449 | 96.84 | 463.42 | 563.07
0.41 | 0.008709 | 98 | 468.63 | 572
0.42 | 0.008945 | 98.85 | 473.81 | 581.2
0.43 | 0.009243 | 100.02 | 478.64 | 589.8
0.44 | 0.009566 | 100.95 | 483.25 | 598.2
0.45 | 0.009875 | 102.1 | 487.57 | 606.3
0.46 | 0.010167 | 103.06 | 491.87 | 613.8
0.47 | 0.010526 | 104.16 | 495.96 | 621.4
0.48 | 0.010887 | 105.16 | 499.79 | 628.9
0.49 | 0.011263 | 106.23 | 503.45 | 635.9
0.5 | 0.011666 | 107.37 | 507.11 | 642.1
0.51 | 0.012083 | 108.33 | 510.57 | 649.1
0.52 | 0.012523 | 109.45 | 513.97 | 655.3
0.53 | 0.012983 | 110.6 | 517.19 | 661.1
0.54 | 0.013505 | 111.7 | 520.26 | 666.7
0.55 | 0.013985 | 112.86 | 523.35 | 672.3
0.56 | 0.014567 | 113.85 | 526.47 | 677.6
0.57 | 0.015059 | 115.09 | 529.3 | 682.4
0.58 | 0.015661 | 116.25 | 532.07 | 687.2
0.59 | 0.016282 | 117.32 | 534.79 | 691.4
0.6 | 0.016898 | 118.51 | 537.55 | 696
0.61 | 0.017483 | 119.63 | 540.11 | 700
0.62 | 0.018177 | 120.88 | 542.61 | 703.4
0.63 | 0.018867 | 122 | 545.03 | 706.8
0.64 | 0.019492 | 123.22 | 547.41 | 710.4
0.65 | 0.020244 | 124.28 | 549.76 | 713.3
0.66 | 0.020951 | 125.57 | 551.96 | 716.4
0.67 | 0.021845 | 126.75 | 554.11 | 718.8
0.68 | 0.0225 | 127.93 | 556.08 | 721.7
0.69 | 0.023384 | 129.17 | 558.13 | 723.6
0.7 | 0.024211 | 130.18 | 560.09 | 725.9
0.71 | 0.024967 | 131.51 | 561.95 | 728.1
0.72 | 0.025849 | 132.77 | 563.86 | 729.9
0.73 | 0.026753 | 133.85 | 565.46 | 731.5
0.74 | 0.027544 | 135.13 | 567.22 | 733.1
0.75 | 0.028461 | 136.15 | 568.81 | 734.7
0.76 | 0.029541 | 137.49 | 570.3 | 736.1
0.77 | 0.030566 | 138.69 | 571.9 | 737.3
0.78 | 0.031566 | 139.93 | 573.1 | 738.3
0.79 | 0.032492 | 141.1 | 574.6 | 739.5
0.8 | 0.033529 | 142.32 | 575.8 | 740.7
0.81 | 0.034652 | 143.62 | 577.6 | 741.7
0.82 | 0.035685 | 144.86 | 578.6 | 742.5
0.83 | 0.036862 | 146.13 | 579.8 | 743.1
0.84 | 0.037921 | 147.27 | 581.2 | 743.9
0.85 | 0.039163 | 148.58 | 582.2 | 744.7
0.86 | 0.040095 | 149.85 | 583.4 | 745.2
0.87 | 0.041391 | 151.14 | 584.6 | 746.1
0.88 | 0.042607 | 152.59 | 586 | 746.6
0.89 | 0.043795 | 153.72 | 586.6 | 747.1
0.9 | 0.044989 | 155.09 | 587.8 | 747.5
0.91 | 0.046381 | 156.47 | 589.2 | 748.2
0.92 | 0.04781 | 157.77 | 589.8 | 748.4
0.93 | 0.048889 | 159.11 | 591 | 749.1
0.94 | 0.050341 | 160.37 | 591.9 | 749.5
0.95 | 0.051768 | 161.71 | 593.3 | 749.6
0.96 | 0.053199 | 163.09 | 594.2 | 750.2
0.97 | 0.054385 | 164.41 | 595.1 | 750.6
0.98 | 0.055986 | 165.61 | 596.2 | 750.8
0.99 | 0.05732 | 167.08 | 597.4 | 751.1
1 | 0.05914 | 168.42 | 598.4 | 751.5