## I-V Characteristic (mA-mm)
VDS (V) | VGS = -0.300 V | VGS = 0.100 V | VGS = 0.500 V | VGS = 0.900 V
0 | 2.4924e-05 | -0.47818 | -0.9882 | -5.842
0.01 | 0.000834 | 7.852 | 15.557 | 11.997
0.02 | 0.0014272 | 15.418 | 31.887 | 29.625
0.03 | 0.0018665 | 22.446 | 48.072 | 47.106
0.04 | 0.0022118 | 29.03 | 64.46 | 64.9
0.05 | 0.0024815 | 34.958 | 80.32 | 82.14
0.06 | 0.0026922 | 40.356 | 96.19 | 99.59
0.07 | 0.0028841 | 45.183 | 112.44 | 117.08
0.08 | 0.0030371 | 49.483 | 127.86 | 134
0.09 | 0.0031736 | 53.306 | 143.06 | 151
0.1 | 0.0033196 | 56.685 | 158.31 | 167.9
0.11 | 0.0034425 | 59.56 | 173.47 | 184.71
0.12 | 0.0035801 | 62.23 | 188.45 | 201.36
0.13 | 0.0036948 | 64.57 | 202.76 | 217.77
0.14 | 0.0038262 | 66.61 | 217.11 | 233.86
0.15 | 0.003951 | 68.5 | 231.35 | 249.95
0.16 | 0.0040702 | 70.21 | 244.89 | 265.65
0.17 | 0.0042127 | 71.65 | 258.44 | 281.71
0.18 | 0.0043364 | 73.01 | 271.59 | 296.84
0.19 | 0.0044819 | 74.29 | 284.46 | 312.12
0.2 | 0.0046159 | 75.48 | 296.86 | 327.32
0.21 | 0.0047617 | 76.63 | 309.28 | 342.06
0.22 | 0.0049164 | 77.6 | 320.98 | 356.56
0.23 | 0.0050513 | 78.81 | 332.4 | 371.15
0.24 | 0.0052205 | 79.97 | 343.45 | 385.23
0.25 | 0.0053692 | 81.07 | 354.26 | 398.92
0.26 | 0.0055142 | 82.44 | 364.7 | 412.67
0.27 | 0.0056994 | 83.63 | 374.56 | 426.14
0.28 | 0.005728 | 84.97 | 384.21 | 439.16
0.29 | 0.005918 | 86.19 | 393.52 | 451.86
0.3 | 0.006104 | 87.45 | 402.28 | 464.39
0.31 | 0.006322 | 88.55 | 410.93 | 477
0.32 | 0.006529 | 89.74 | 419.1 | 488.63
0.33 | 0.006741 | 90.92 | 427.02 | 500.43
0.34 | 0.00693 | 92.03 | 434.45 | 511.86
0.35 | 0.007152 | 93.15 | 441.64 | 522.86
0.36 | 0.007365 | 94.17 | 448.61 | 533.72
0.37 | 0.007604 | 95.29 | 455.14 | 544.11
0.38 | 0.007835 | 96.41 | 461.28 | 554.38
0.39 | 0.008086 | 97.47 | 467.19 | 564.22
0.4 | 0.008344 | 98.6 | 472.94 | 573.5
0.41 | 0.008562 | 99.43 | 478.33 | 582.8
0.42 | 0.008857 | 100.66 | 483.47 | 591.8
0.43 | 0.009159 | 101.7 | 488.35 | 600.6
0.44 | 0.009467 | 102.74 | 493.11 | 608.6
0.45 | 0.009756 | 103.86 | 497.52 | 616.6
0.46 | 0.01009 | 104.88 | 501.82 | 624.4
0.47 | 0.010419 | 105.96 | 505.95 | 632.3
0.48 | 0.010766 | 107.09 | 509.89 | 639.1
0.49 | 0.011139 | 108.14 | 513.73 | 645.7
0.5 | 0.011574 | 109.21 | 517.33 | 652.3
0.51 | 0.01197 | 110.34 | 520.9 | 658.5
0.52 | 0.012387 | 111.48 | 524.31 | 664.9
0.53 | 0.012855 | 112.6 | 527.73 | 670.6
0.54 | 0.013353 | 113.77 | 530.92 | 676
0.55 | 0.013832 | 114.69 | 534.02 | 681.2
0.56 | 0.01436 | 115.95 | 537.1 | 686.2
0.57 | 0.014943 | 117.17 | 540.06 | 690.8
0.58 | 0.015509 | 118.23 | 542.94 | 695.2
0.59 | 0.016036 | 119.53 | 545.62 | 699.7
0.6 | 0.016719 | 120.56 | 548.42 | 703.6
0.61 | 0.017334 | 121.86 | 551.06 | 707.6
0.62 | 0.018044 | 123.02 | 553.57 | 711
0.63 | 0.018625 | 124.27 | 556.09 | 714.1
0.64 | 0.019354 | 125.38 | 558.43 | 717.2
0.65 | 0.020013 | 126.63 | 560.76 | 720
0.66 | 0.020803 | 127.82 | 562.98 | 722.8
0.67 | 0.02155 | 129.09 | 565.18 | 725.3
0.68 | 0.022363 | 130.34 | 567.14 | 727.1
0.69 | 0.023069 | 131.36 | 569.18 | 729.7
0.7 | 0.02376 | 132.72 | 571.2 | 731.5
0.71 | 0.024764 | 133.92 | 572.7 | 733.4
0.72 | 0.025594 | 135.16 | 574.8 | 734.9
0.73 | 0.026433 | 136.47 | 576.6 | 736.5
0.74 | 0.027269 | 137.45 | 577.8 | 737.9
0.75 | 0.028226 | 138.78 | 579.6 | 739.3
0.76 | 0.029199 | 140 | 581 | 740.3
0.77 | 0.030054 | 141.26 | 582.8 | 741.5
0.78 | 0.03111 | 142.52 | 584.2 | 742.7
0.79 | 0.032075 | 143.68 | 585.5 | 743.4
0.8 | 0.033186 | 145.06 | 586.6 | 744.2
0.81 | 0.033981 | 146.25 | 588 | 745
0.82 | 0.035187 | 147.57 | 589.4 | 745.9
0.83 | 0.036368 | 148.73 | 590.8 | 746.3
0.84 | 0.037566 | 150.12 | 592 | 747.3
0.85 | 0.038611 | 151.42 | 593 | 747.5
0.86 | 0.039658 | 152.68 | 594.2 | 748.2
0.87 | 0.040811 | 154.1 | 595.4 | 748.9
0.88 | 0.042024 | 155.28 | 596.3 | 749.1
0.89 | 0.043413 | 156.71 | 597.4 | 749.5
0.9 | 0.044601 | 158.03 | 598.6 | 750.3
0.91 | 0.045967 | 159.32 | 599.9 | 750.5
0.92 | 0.047002 | 160.76 | 600.8 | 750.8
0.93 | 0.048425 | 161.99 | 601.9 | 751.1
0.94 | 0.049632 | 163.51 | 602.8 | 751.5
0.95 | 0.051228 | 164.81 | 603.9 | 751.6
0.96 | 0.052498 | 166.19 | 605.1 | 752.1
0.97 | 0.05396 | 167.55 | 606.1 | 752.3
0.98 | 0.055365 | 168.84 | 607 | 752.7
0.99 | 0.056699 | 170.25 | 607.9 | 753.1
1 | 0.05818 | 171.63 | 609 | 753.3