## I-V Characteristic (mA-mm)
VDS (V) | VGS = -0.300 V | VGS = 0.100 V | VGS = 0.500 V | VGS = 0.900 V
0 | 2.432e-05 | -0.48654 | -0.915 | -5.991
0.01 | 0.0008446 | 7.772 | 15.366 | 11.724
0.02 | 0.0014378 | 15.278 | 31.434 | 28.939
0.03 | 0.0018832 | 22.362 | 47.836 | 46.748
0.04 | 0.0022328 | 29.04 | 63.99 | 64.03
0.05 | 0.0024996 | 34.874 | 79.79 | 81.41
0.06 | 0.0027201 | 40.226 | 95.15 | 98.67
0.07 | 0.0029081 | 45.129 | 111.16 | 115.83
0.08 | 0.0030582 | 49.444 | 126.75 | 132.45
0.09 | 0.0032096 | 53.182 | 141.5 | 149.11
0.1 | 0.0033409 | 56.586 | 156.99 | 166.51
0.11 | 0.0034717 | 59.45 | 172.06 | 182.75
0.12 | 0.0035973 | 62.1 | 186.47 | 198.99
0.13 | 0.0037244 | 64.47 | 200.7 | 215.53
0.14 | 0.0038513 | 66.56 | 215.21 | 231.73
0.15 | 0.0039727 | 68.47 | 229.29 | 247.42
0.16 | 0.0041118 | 70.05 | 242.61 | 263.31
0.17 | 0.004245 | 71.57 | 256.1 | 278.98
0.18 | 0.0043701 | 72.94 | 269.3 | 293.95
0.19 | 0.0045213 | 74.18 | 282.02 | 309.36
0.2 | 0.0046608 | 75.46 | 294.29 | 324.45
0.21 | 0.0048068 | 76.52 | 306.56 | 339.16
0.22 | 0.0049512 | 77.6 | 318.44 | 353.3
0.23 | 0.0051045 | 78.75 | 329.52 | 367.7
0.24 | 0.0052617 | 79.87 | 340.82 | 382.24
0.25 | 0.0053998 | 80.93 | 351.59 | 395.53
0.26 | 0.0055803 | 82.19 | 361.61 | 409.06
0.27 | 0.005692 | 83.42 | 371.63 | 422.81
0.28 | 0.005901 | 84.74 | 381.34 | 435.53
0.29 | 0.006069 | 86.05 | 390.5 | 448.19
0.3 | 0.006256 | 87.11 | 399.2 | 460.89
0.31 | 0.006452 | 88.38 | 407.98 | 473.24
0.32 | 0.006635 | 89.54 | 416.19 | 484.94
0.33 | 0.006847 | 90.63 | 424.01 | 496.76
0.34 | 0.007066 | 91.88 | 431.4 | 508.22
0.35 | 0.007297 | 92.79 | 438.67 | 519.4
0.36 | 0.007489 | 93.96 | 445.69 | 529.94
0.37 | 0.007727 | 95.04 | 452.11 | 540.32
0.38 | 0.007963 | 96.06 | 458.21 | 550.89
0.39 | 0.008208 | 97.13 | 464.15 | 560.71
0.4 | 0.00846 | 98.23 | 469.96 | 570.2
0.41 | 0.00873 | 99.21 | 475.28 | 579.2
0.42 | 0.009012 | 100.29 | 480.36 | 588.2
0.43 | 0.009259 | 101.28 | 485.29 | 597
0.44 | 0.009591 | 102.32 | 490.06 | 605.3
0.45 | 0.009898 | 103.42 | 494.49 | 613.5
0.46 | 0.010247 | 104.47 | 498.67 | 621.1
0.47 | 0.01056 | 105.55 | 502.81 | 628.5
0.48 | 0.010924 | 106.77 | 506.82 | 635.9
0.49 | 0.0113 | 107.67 | 510.65 | 642.5
0.5 | 0.011679 | 108.9 | 514.21 | 649.2
0.51 | 0.012098 | 109.9 | 517.75 | 655.7
0.52 | 0.012564 | 111.04 | 521.15 | 661.8
0.53 | 0.013043 | 112.17 | 524.51 | 667.6
0.54 | 0.013513 | 113.24 | 527.69 | 672.9
0.55 | 0.014074 | 114.37 | 530.77 | 678.6
0.56 | 0.014571 | 115.55 | 533.89 | 683.8
0.57 | 0.015112 | 116.77 | 536.8 | 688.6
0.58 | 0.015663 | 117.71 | 539.62 | 693
0.59 | 0.016299 | 119.01 | 542.43 | 697.2
0.6 | 0.016879 | 120.19 | 545.16 | 701.4
0.61 | 0.017494 | 121.39 | 547.8 | 705.3
0.62 | 0.018218 | 122.58 | 550.25 | 708.9
0.63 | 0.018921 | 123.7 | 552.72 | 712.1
0.64 | 0.019607 | 124.95 | 555.14 | 715.4
0.65 | 0.020211 | 126.09 | 557.48 | 718
0.66 | 0.021049 | 127.43 | 559.64 | 720.8
0.67 | 0.02184 | 128.57 | 561.81 | 723.4
0.68 | 0.022677 | 129.73 | 563.91 | 725.5
0.69 | 0.023388 | 130.98 | 565.88 | 728.1
0.7 | 0.02425 | 132.16 | 567.88 | 729.9
0.71 | 0.025099 | 133.45 | 569.61 | 731.5
0.72 | 0.025882 | 134.57 | 571.5 | 733.5
0.73 | 0.026812 | 135.91 | 572.8 | 735
0.74 | 0.027746 | 137.05 | 574.8 | 736.5
0.75 | 0.028642 | 138.28 | 576.2 | 737.9
0.76 | 0.029534 | 139.56 | 578 | 739.3
0.77 | 0.030566 | 140.63 | 579.1 | 740.2
0.78 | 0.031602 | 142.02 | 580.8 | 741.3
0.79 | 0.032553 | 143.18 | 582.2 | 742
0.8 | 0.033571 | 144.46 | 583.7 | 743.1
0.81 | 0.034597 | 145.79 | 585 | 743.9
0.82 | 0.035788 | 146.89 | 586 | 744.7
0.83 | 0.03682 | 148.25 | 587.4 | 745.7
0.84 | 0.037955 | 149.53 | 588.8 | 746.1
0.85 | 0.039172 | 150.86 | 589.9 | 746.9
0.86 | 0.040358 | 152.05 | 591 | 747.4
0.87 | 0.041338 | 153.42 | 592.2 | 747.9
0.88 | 0.042764 | 154.69 | 593.6 | 748.3
0.89 | 0.043905 | 156.01 | 594.4 | 749.1
0.9 | 0.04517 | 157.43 | 595.6 | 749.1
0.91 | 0.046512 | 158.63 | 596.8 | 750
0.92 | 0.047877 | 160.04 | 597.6 | 750.1
0.93 | 0.049223 | 161.46 | 599 | 750.6
0.94 | 0.050331 | 162.81 | 599.8 | 750.9
0.95 | 0.051895 | 164.27 | 600.8 | 751.3
0.96 | 0.053343 | 165.42 | 601.9 | 751.5
0.97 | 0.05486 | 166.9 | 602.8 | 751.9
0.98 | 0.056056 | 168.2 | 603.8 | 752.2
0.99 | 0.05752 | 169.54 | 604.7 | 752.4
1 | 0.05922 | 170.92 | 606 | 752.6