## I-V Characteristic (mA-mm)
VDS (V) | VGS = -0.300 V | VGS = 0.100 V | VGS = 0.500 V | VGS = 0.900 V
0 | -2.3905e-05 | -0.41213 | -1.0043 | -5.271
0.01 | 0.0010329 | 7.958 | 15.959 | 12.877
0.02 | 0.001822 | 15.963 | 32.875 | 31.268
0.03 | 0.0024122 | 23.225 | 49.497 | 49.09
0.04 | 0.0028773 | 30.09 | 66.1 | 67.49
0.05 | 0.0032355 | 36.283 | 82.78 | 84.82
0.06 | 0.0035422 | 41.917 | 98.96 | 102.48
0.07 | 0.0037941 | 46.912 | 114.97 | 120.62
0.08 | 0.0040256 | 51.439 | 131.19 | 137.81
0.09 | 0.0042233 | 55.539 | 147.41 | 155.18
0.1 | 0.0044123 | 58.84 | 162.39 | 172.45
0.11 | 0.0046043 | 62.11 | 178 | 189.69
0.12 | 0.0047761 | 64.98 | 193.52 | 206.2
0.13 | 0.0049547 | 67.43 | 207.93 | 222.84
0.14 | 0.0051252 | 69.67 | 222.65 | 239.84
0.15 | 0.0052944 | 71.72 | 237.23 | 255.7
0.16 | 0.0054998 | 73.47 | 251.25 | 271.69
0.17 | 0.0056752 | 75.1 | 264.71 | 287.84
0.18 | 0.00576 | 76.67 | 278.42 | 303.61
0.19 | 0.00596 | 78.08 | 291.81 | 318.73
0.2 | 0.006186 | 79.3 | 304.17 | 334.01
0.21 | 0.006393 | 80.66 | 316.51 | 349.18
0.22 | 0.00661 | 81.92 | 328.89 | 363.42
0.23 | 0.006815 | 83.19 | 340.68 | 378.11
0.24 | 0.007062 | 84.52 | 351.51 | 392.34
0.25 | 0.007274 | 85.71 | 362.64 | 406.12
0.26 | 0.007521 | 87.31 | 373.34 | 419.46
0.27 | 0.007752 | 88.58 | 383.16 | 432.95
0.28 | 0.007992 | 90.08 | 392.97 | 446.36
0.29 | 0.008252 | 91.44 | 402.6 | 458.55
0.3 | 0.008484 | 92.77 | 411.42 | 470.97
0.31 | 0.00877 | 94.12 | 420.07 | 483.5
0.32 | 0.009032 | 95.37 | 428.48 | 495.27
0.33 | 0.009327 | 96.54 | 436.7 | 506.64
0.34 | 0.009587 | 97.75 | 444.13 | 517.8
0.35 | 0.00989 | 98.99 | 451.3 | 528.86
0.36 | 0.01018 | 100.28 | 458.4 | 539.68
0.37 | 0.010503 | 101.44 | 465.18 | 549.74
0.38 | 0.010804 | 102.76 | 471.42 | 559.52
0.39 | 0.011132 | 103.69 | 477.29 | 569.3
0.4 | 0.011507 | 105.02 | 483.11 | 578.6
0.41 | 0.011827 | 106.1 | 488.69 | 587.2
0.42 | 0.012218 | 107.33 | 493.89 | 595.8
0.43 | 0.012613 | 108.45 | 498.78 | 604.6
0.44 | 0.013013 | 109.61 | 503.59 | 612.6
0.45 | 0.013397 | 110.8 | 508.26 | 619.9
0.46 | 0.013852 | 111.94 | 512.63 | 627.5
0.47 | 0.014284 | 113.13 | 516.72 | 634.5
0.48 | 0.014819 | 114.27 | 520.83 | 641.5
0.49 | 0.015329 | 115.51 | 524.8 | 647.9
0.5 | 0.015895 | 116.64 | 528.58 | 654.2
0.51 | 0.016516 | 117.85 | 532.11 | 659.7
0.52 | 0.017067 | 119.16 | 535.6 | 665.8
0.53 | 0.017798 | 120.23 | 539.15 | 671
0.54 | 0.018465 | 121.54 | 542.47 | 676
0.55 | 0.019244 | 122.74 | 545.64 | 681.1
0.56 | 0.019922 | 124.02 | 548.61 | 685.6
0.57 | 0.020722 | 125.38 | 551.76 | 690
0.58 | 0.021503 | 126.5 | 554.72 | 694
0.59 | 0.022301 | 127.81 | 557.54 | 698
0.6 | 0.023222 | 129.09 | 560.3 | 701.6
0.61 | 0.02414 | 130.45 | 562.96 | 705.2
0.62 | 0.025094 | 131.74 | 565.62 | 708.2
0.63 | 0.025948 | 132.98 | 568 | 711.2
0.64 | 0.026989 | 134.32 | 570.3 | 714
0.65 | 0.027997 | 135.62 | 572.6 | 716.4
0.66 | 0.029055 | 136.94 | 575 | 718.8
0.67 | 0.030071 | 138.13 | 577 | 721.3
0.68 | 0.03118 | 139.48 | 579 | 722.9
0.69 | 0.032294 | 140.9 | 581 | 724.9
0.7 | 0.033354 | 142.14 | 582.8 | 726.6
0.71 | 0.034544 | 143.57 | 585 | 728.3
0.72 | 0.035906 | 144.76 | 586.6 | 729.7
0.73 | 0.037136 | 146.18 | 588.6 | 730.9
0.74 | 0.038224 | 147.51 | 590.4 | 732.2
0.75 | 0.039553 | 148.82 | 591.7 | 733.5
0.76 | 0.040855 | 150.15 | 593.6 | 734.5
0.77 | 0.042369 | 151.48 | 594.9 | 735.4
0.78 | 0.043615 | 152.92 | 596.2 | 736.3
0.79 | 0.04502 | 154.2 | 597.8 | 737
0.8 | 0.046375 | 155.52 | 599.2 | 737.9
0.81 | 0.047764 | 156.83 | 600.7 | 738.3
0.82 | 0.049338 | 158.25 | 601.5 | 739.1
0.83 | 0.050899 | 159.71 | 603.1 | 739.8
0.84 | 0.052409 | 161.05 | 604.2 | 740.5
0.85 | 0.053896 | 162.51 | 605.6 | 740.9
0.86 | 0.055576 | 163.73 | 606.6 | 741.3
0.87 | 0.05718 | 165.25 | 607.6 | 741.8
0.88 | 0.05888 | 166.84 | 609 | 742.3
0.89 | 0.06049 | 168.16 | 610.1 | 742.7
0.9 | 0.06239 | 169.74 | 611 | 743.1
0.91 | 0.06389 | 171.12 | 612 | 743.3
0.92 | 0.06571 | 172.6 | 613.2 | 743.9
0.93 | 0.06748 | 174.15 | 614.2 | 744.3
0.94 | 0.06914 | 175.61 | 615.4 | 744.3
0.95 | 0.07122 | 177.07 | 616.6 | 744.7
0.96 | 0.07281 | 178.59 | 617.4 | 745.1
0.97 | 0.07481 | 180.06 | 618.6 | 745.3
0.98 | 0.07709 | 181.58 | 619.7 | 745.7
0.99 | 0.07859 | 183.14 | 620.6 | 746.1
1 | 0.08121 | 184.51 | 621.8 | 746.3