## I-V Characteristic (mA-mm)
VDS (V) | VGS = -0.300 V | VGS = 0.100 V | VGS = 0.500 V | VGS = 0.900 V
0 | 8.045e-06 | -0.502 | -0.7764 | -5.16
0.01 | 0.0010288 | 8.044 | 15.87 | 12.881
0.02 | 0.001773 | 15.757 | 32.583 | 30.855
0.03 | 0.0023303 | 23.033 | 49.235 | 48.882
0.04 | 0.002776 | 29.807 | 65.94 | 66.86
0.05 | 0.0031141 | 35.879 | 82.47 | 84.76
0.06 | 0.0033987 | 41.443 | 98.59 | 102.22
0.07 | 0.0036398 | 46.479 | 115.01 | 120.31
0.08 | 0.0038353 | 50.904 | 130.94 | 137.55
0.09 | 0.0040489 | 54.865 | 146.49 | 154.93
0.1 | 0.0042196 | 58.26 | 162.07 | 172
0.11 | 0.0044033 | 61.41 | 177.83 | 189.02
0.12 | 0.0045725 | 64.21 | 192.76 | 206.17
0.13 | 0.004741 | 66.68 | 207.61 | 222.68
0.14 | 0.0049263 | 68.87 | 222.24 | 238.95
0.15 | 0.0050833 | 70.85 | 236.6 | 255.41
0.16 | 0.0052655 | 72.62 | 250.69 | 271.62
0.17 | 0.0054437 | 74.21 | 264.25 | 287.25
0.18 | 0.0056213 | 75.76 | 277.56 | 302.83
0.19 | 0.00571 | 77.09 | 290.8 | 318.43
0.2 | 0.005915 | 78.4 | 303.36 | 333.51
0.21 | 0.006128 | 79.65 | 315.91 | 348.47
0.22 | 0.006329 | 80.77 | 327.82 | 363.08
0.23 | 0.00656 | 82.09 | 339.37 | 377.61
0.24 | 0.006761 | 83.43 | 350.59 | 391.54
0.25 | 0.006994 | 84.66 | 361.56 | 405.23
0.26 | 0.007212 | 86.09 | 371.93 | 419.2
0.27 | 0.007459 | 87.41 | 382.04 | 432.25
0.28 | 0.007684 | 88.85 | 391.79 | 445.22
0.29 | 0.007947 | 90.16 | 401.17 | 458.02
0.3 | 0.008185 | 91.48 | 410.11 | 470.42
0.31 | 0.008459 | 92.76 | 418.71 | 482.58
0.32 | 0.008724 | 94.08 | 426.96 | 494.33
0.33 | 0.008948 | 95.35 | 434.91 | 505.92
0.34 | 0.009266 | 96.57 | 442.42 | 517.05
0.35 | 0.009559 | 97.7 | 449.62 | 527.98
0.36 | 0.009856 | 98.85 | 456.6 | 538.51
0.37 | 0.010136 | 100.05 | 463.2 | 548.8
0.38 | 0.010473 | 101.22 | 469.41 | 558.7
0.39 | 0.010787 | 102.38 | 475.34 | 568.15
0.4 | 0.0111 | 103.6 | 481.12 | 577.3
0.41 | 0.01145 | 104.56 | 486.59 | 586.2
0.42 | 0.01182 | 105.87 | 491.7 | 594.6
0.43 | 0.012208 | 106.93 | 496.61 | 603.2
0.44 | 0.012544 | 108.05 | 501.38 | 611.1
0.45 | 0.013004 | 109.14 | 505.9 | 619
0.46 | 0.013445 | 110.32 | 510.2 | 626.3
0.47 | 0.013907 | 111.46 | 514.39 | 633.3
0.48 | 0.014336 | 112.68 | 518.48 | 640.3
0.49 | 0.014865 | 113.8 | 522.29 | 646.5
0.5 | 0.015412 | 114.92 | 526.02 | 653
0.51 | 0.01597 | 116.19 | 529.65 | 658.5
0.52 | 0.016614 | 117.35 | 533.25 | 664.5
0.53 | 0.0172 | 118.55 | 536.65 | 669.7
0.54 | 0.017885 | 119.87 | 539.86 | 674.8
0.55 | 0.018528 | 120.91 | 543.06 | 679.6
0.56 | 0.019271 | 122.26 | 546.25 | 684.3
0.57 | 0.020021 | 123.45 | 549.26 | 688.7
0.58 | 0.020809 | 124.71 | 552.09 | 693
0.59 | 0.021534 | 126.01 | 554.94 | 696.5
0.6 | 0.022438 | 127.18 | 557.73 | 700.2
0.61 | 0.023214 | 128.52 | 560.39 | 703.6
0.62 | 0.024117 | 129.82 | 562.98 | 706.8
0.63 | 0.025093 | 131.04 | 565.42 | 709.6
0.64 | 0.025997 | 132.29 | 567.9 | 712.4
0.65 | 0.026973 | 133.6 | 570 | 715.3
0.66 | 0.027841 | 134.91 | 572.3 | 717.5
0.67 | 0.028991 | 136.19 | 574.5 | 719.6
0.68 | 0.029907 | 137.51 | 576.6 | 721.6
0.69 | 0.031018 | 138.71 | 578.6 | 723.6
0.7 | 0.032148 | 140.05 | 580.5 | 725.1
0.71 | 0.033196 | 141.42 | 582.2 | 726.9
0.72 | 0.034458 | 142.66 | 584.6 | 728.3
0.73 | 0.035488 | 144.1 | 586.2 | 729.7
0.74 | 0.036705 | 145.31 | 587.6 | 730.9
0.75 | 0.03799 | 146.65 | 589.2 | 731.9
0.76 | 0.039438 | 148.03 | 591 | 732.9
0.77 | 0.040436 | 149.32 | 592.2 | 733.9
0.78 | 0.041855 | 150.61 | 593.8 | 734.9
0.79 | 0.043146 | 151.96 | 595 | 735.7
0.8 | 0.044627 | 153.34 | 596.8 | 736.6
0.81 | 0.046014 | 154.72 | 597.8 | 737.3
0.82 | 0.047409 | 155.99 | 599.2 | 737.9
0.83 | 0.048985 | 157.29 | 600.6 | 738.3
0.84 | 0.050194 | 158.78 | 601.4 | 738.8
0.85 | 0.051775 | 160.19 | 603.1 | 739.3
0.86 | 0.053413 | 161.6 | 604.2 | 739.9
0.87 | 0.055072 | 163.09 | 605.3 | 740.5
0.88 | 0.056408 | 164.33 | 606.3 | 740.9
0.89 | 0.05794 | 165.83 | 607.4 | 741.2
0.9 | 0.05988 | 167.34 | 608.4 | 741.5
0.91 | 0.06125 | 168.74 | 609.8 | 742.1
0.92 | 0.06319 | 170.18 | 610.6 | 742.3
0.93 | 0.06467 | 171.68 | 611.7 | 742.7
0.94 | 0.06643 | 173.09 | 612.8 | 743.1
0.95 | 0.0684 | 174.63 | 613.9 | 743.7
0.96 | 0.07028 | 176.09 | 614.8 | 743.5
0.97 | 0.07214 | 177.39 | 615.8 | 743.9
0.98 | 0.07372 | 179 | 617 | 744.3
0.99 | 0.0759 | 180.5 | 617.9 | 744.7
1 | 0.07766 | 181.96 | 619.1 | 744.7