## I-V Characteristic (mA-mm)
VDS (V) | VGS = -0.300 V | VGS = 0.100 V | VGS = 0.500 V | VGS = 0.900 V
0 | 2.4356e-05 | -0.4736 | -1.0705 | -5.298
0.01 | 0.0009617 | 7.914 | 15.649 | 12.594
0.02 | 0.0016543 | 15.486 | 32.159 | 30.405
0.03 | 0.0021791 | 22.702 | 48.579 | 47.97
0.04 | 0.002583 | 29.369 | 65.03 | 65.97
0.05 | 0.0029065 | 35.276 | 81.32 | 83.28
0.06 | 0.0031674 | 40.764 | 96.98 | 100.5
0.07 | 0.0033917 | 45.72 | 113.2 | 118.39
0.08 | 0.0035898 | 50.004 | 129.2 | 135.77
0.09 | 0.0037695 | 53.876 | 144.46 | 152.41
0.1 | 0.0039429 | 57.25 | 159.62 | 169.29
0.11 | 0.0040903 | 60.29 | 175.17 | 186.67
0.12 | 0.0042499 | 63.04 | 190.3 | 203.26
0.13 | 0.0044133 | 65.35 | 204.55 | 219.35
0.14 | 0.0045489 | 67.47 | 219.07 | 235.81
0.15 | 0.0047345 | 69.43 | 233.54 | 252.21
0.16 | 0.004881 | 71.13 | 246.9 | 267.44
0.17 | 0.0050555 | 72.7 | 260.57 | 283.41
0.18 | 0.0052041 | 74.07 | 273.93 | 299
0.19 | 0.0053759 | 75.4 | 286.96 | 314.23
0.2 | 0.0055611 | 76.6 | 299.22 | 329.01
0.21 | 0.005694 | 77.76 | 311.71 | 344.04
0.22 | 0.005873 | 78.98 | 323.75 | 358.66
0.23 | 0.006077 | 80.16 | 335.04 | 372.71
0.24 | 0.006291 | 81.35 | 346.11 | 386.69
0.25 | 0.0065 | 82.7 | 357.09 | 400.8
0.26 | 0.006705 | 84 | 367.37 | 414.27
0.27 | 0.006921 | 85.23 | 377.24 | 427.21
0.28 | 0.00715 | 86.66 | 387.07 | 440.44
0.29 | 0.007342 | 87.95 | 396.48 | 453.21
0.3 | 0.007586 | 89.27 | 405.07 | 465.19
0.31 | 0.007816 | 90.52 | 413.76 | 477.71
0.32 | 0.008073 | 91.6 | 422.01 | 489.48
0.33 | 0.008297 | 92.86 | 429.98 | 500.93
0.34 | 0.008562 | 94.06 | 437.34 | 511.93
0.35 | 0.008808 | 95.21 | 444.42 | 522.78
0.36 | 0.009083 | 96.4 | 451.49 | 533.76
0.37 | 0.00935 | 97.45 | 458.09 | 543.95
0.38 | 0.009641 | 98.59 | 464.14 | 553.65
0.39 | 0.009944 | 99.76 | 469.93 | 563.26
0.4 | 0.010216 | 100.82 | 475.73 | 572.7
0.41 | 0.010565 | 101.88 | 481.2 | 581.8
0.42 | 0.010892 | 102.99 | 486.29 | 590.4
0.43 | 0.011241 | 104.15 | 491.02 | 598.3
0.44 | 0.011571 | 105.25 | 495.8 | 607.1
0.45 | 0.011964 | 106.41 | 500.33 | 614.9
0.46 | 0.012348 | 107.35 | 504.51 | 622.3
0.47 | 0.012767 | 108.53 | 508.64 | 629.1
0.48 | 0.013192 | 109.7 | 512.65 | 636.1
0.49 | 0.013669 | 110.82 | 516.51 | 642.8
0.5 | 0.014159 | 112 | 520.2 | 648.9
0.51 | 0.014625 | 113.01 | 523.68 | 654.9
0.52 | 0.015202 | 114.24 | 527.18 | 661
0.53 | 0.01582 | 115.39 | 530.54 | 666.5
0.54 | 0.016415 | 116.5 | 533.77 | 671.7
0.55 | 0.017015 | 117.72 | 536.86 | 676.4
0.56 | 0.017665 | 118.91 | 539.88 | 681.2
0.57 | 0.018321 | 120.13 | 542.96 | 685.8
0.58 | 0.018965 | 121.38 | 545.84 | 690.2
0.59 | 0.019716 | 122.52 | 548.51 | 693.9
0.6 | 0.020493 | 123.62 | 551.29 | 697.8
0.61 | 0.021254 | 124.99 | 554.01 | 701.3
0.62 | 0.021975 | 126.26 | 556.56 | 704.8
0.63 | 0.022788 | 127.52 | 559.07 | 707.7
0.64 | 0.023677 | 128.85 | 561.33 | 710.4
0.65 | 0.024599 | 129.9 | 563.74 | 713.2
0.66 | 0.025454 | 131.19 | 565.96 | 715.7
0.67 | 0.02643 | 132.54 | 568.18 | 718.1
0.68 | 0.027292 | 133.76 | 570 | 720.2
0.69 | 0.028245 | 135.03 | 572 | 722.1
0.7 | 0.029404 | 136.21 | 573.9 | 723.8
0.71 | 0.030229 | 137.53 | 575.8 | 725.7
0.72 | 0.031311 | 138.77 | 577.6 | 727.1
0.73 | 0.032382 | 140.07 | 579.1 | 728.3
0.74 | 0.033559 | 141.26 | 581 | 729.7
0.75 | 0.034524 | 142.62 | 582.3 | 731.3
0.76 | 0.035697 | 143.82 | 584.4 | 732.1
0.77 | 0.036855 | 145.2 | 585.5 | 733.5
0.78 | 0.038058 | 146.49 | 587.4 | 734.3
0.79 | 0.039172 | 147.62 | 588.6 | 735.1
0.8 | 0.040272 | 149.01 | 589.8 | 736.3
0.81 | 0.041676 | 150.41 | 591.1 | 736.7
0.82 | 0.043006 | 151.73 | 592.6 | 737.7
0.83 | 0.044384 | 153.14 | 593.8 | 738.1
0.84 | 0.045623 | 154.36 | 595.2 | 738.6
0.85 | 0.046895 | 155.8 | 596.2 | 739.1
0.86 | 0.048207 | 157.15 | 597.6 | 739.9
0.87 | 0.049703 | 158.57 | 598.8 | 740.3
0.88 | 0.051031 | 159.87 | 599.8 | 740.7
0.89 | 0.052704 | 161.32 | 600.7 | 741.1
0.9 | 0.054213 | 162.73 | 602.1 | 741.7
0.91 | 0.05557 | 164.13 | 603.1 | 742.1
0.92 | 0.05722 | 165.5 | 604.2 | 742.7
0.93 | 0.05874 | 166.77 | 605.3 | 742.9
0.94 | 0.06052 | 168.34 | 606.3 | 743.1
0.95 | 0.06173 | 169.76 | 607.3 | 743.5
0.96 | 0.06339 | 171.22 | 608.2 | 743.9
0.97 | 0.06541 | 172.74 | 609.2 | 744.3
0.98 | 0.06667 | 174.01 | 610.4 | 744.3
0.99 | 0.06855 | 175.52 | 611.1 | 744.7
1 | 0.07031 | 177 | 612.2 | 745.1