## I-V Characteristic (mA-mm)
VDS (V) | VGS = -0.300 V | VGS = 0.100 V | VGS = 0.500 V | VGS = 0.900 V
0 | 2.1482e-05 | -0.47887 | -0.819 | -5.416
0.01 | 0.0008684 | 7.756 | 15.725 | 12.328
0.02 | 0.001495 | 15.426 | 32.069 | 30.032
0.03 | 0.001965 | 22.514 | 48.399 | 47.69
0.04 | 0.0023287 | 29.148 | 64.94 | 65.5
0.05 | 0.0026127 | 35.055 | 80.79 | 82.78
0.06 | 0.002843 | 40.463 | 96.7 | 100.54
0.07 | 0.0030472 | 45.362 | 113.28 | 118.19
0.08 | 0.0032112 | 49.651 | 128.61 | 134.84
0.09 | 0.0033812 | 53.445 | 143.9 | 152.04
0.1 | 0.0035198 | 56.857 | 159.36 | 169.14
0.11 | 0.0036617 | 59.69 | 174.69 | 185.63
0.12 | 0.0037998 | 62.39 | 189.38 | 202.46
0.13 | 0.0039281 | 64.8 | 203.98 | 219.02
0.14 | 0.0040717 | 66.86 | 218.57 | 235.21
0.15 | 0.0042066 | 68.78 | 232.6 | 251.12
0.16 | 0.0043465 | 70.44 | 246.42 | 267.14
0.17 | 0.0044867 | 72.01 | 260.09 | 283.01
0.18 | 0.00463 | 73.29 | 273.19 | 298.12
0.19 | 0.0047856 | 74.66 | 285.97 | 313.43
0.2 | 0.0049274 | 75.92 | 298.65 | 328.78
0.21 | 0.0050874 | 76.99 | 311.09 | 343.64
0.22 | 0.0052527 | 78.21 | 322.55 | 357.81
0.23 | 0.0054045 | 79.29 | 334.15 | 372.3
0.24 | 0.0055884 | 80.45 | 345.47 | 386.49
0.25 | 0.005621 | 81.74 | 356.12 | 399.96
0.26 | 0.005815 | 82.98 | 366.39 | 413.73
0.27 | 0.006001 | 84.27 | 376.48 | 427.18
0.28 | 0.006215 | 85.65 | 386.23 | 439.96
0.29 | 0.006422 | 86.87 | 395.22 | 452.6
0.3 | 0.00663 | 88.09 | 404.19 | 465.15
0.31 | 0.006837 | 89.41 | 412.99 | 477.52
0.32 | 0.007059 | 90.42 | 421.01 | 489.07
0.33 | 0.007275 | 91.69 | 428.9 | 500.65
0.34 | 0.007499 | 92.79 | 436.44 | 512.11
0.35 | 0.007733 | 93.96 | 443.76 | 523.09
0.36 | 0.007984 | 95.15 | 450.54 | 533.57
0.37 | 0.008209 | 96.21 | 457.03 | 543.9
0.38 | 0.008442 | 97.27 | 463.23 | 554.07
0.39 | 0.008735 | 98.43 | 469.27 | 563.73
0.4 | 0.008989 | 99.53 | 475.01 | 573.1
0.41 | 0.00929 | 100.6 | 480.23 | 582
0.42 | 0.009567 | 101.7 | 485.41 | 590.6
0.43 | 0.009853 | 102.87 | 490.37 | 599.4
0.44 | 0.010173 | 103.91 | 495.15 | 607.4
0.45 | 0.010491 | 105.03 | 499.48 | 615
0.46 | 0.010869 | 106.03 | 503.77 | 622.5
0.47 | 0.011234 | 107.15 | 508.02 | 630.1
0.48 | 0.01162 | 108.25 | 511.96 | 636.6
0.49 | 0.011974 | 109.38 | 515.68 | 643
0.5 | 0.01242 | 110.56 | 519.36 | 649.8
0.51 | 0.012859 | 111.52 | 523.03 | 655.8
0.52 | 0.013363 | 112.81 | 526.49 | 661.7
0.53 | 0.013852 | 113.97 | 529.78 | 667.3
0.54 | 0.014359 | 115.06 | 532.89 | 672.5
0.55 | 0.014891 | 116.27 | 536.13 | 677.6
0.56 | 0.015428 | 117.47 | 539.2 | 682.6
0.57 | 0.01608 | 118.59 | 542.22 | 687
0.58 | 0.016701 | 119.87 | 544.98 | 690.9
0.59 | 0.017311 | 121 | 547.73 | 695.2
0.6 | 0.017982 | 122.18 | 550.53 | 699.2
0.61 | 0.018621 | 123.42 | 553.21 | 702.9
0.62 | 0.019322 | 124.66 | 555.69 | 705.9
0.63 | 0.02003 | 125.92 | 558.1 | 708.9
0.64 | 0.020796 | 127.14 | 560.52 | 712.1
0.65 | 0.021524 | 128.22 | 562.94 | 714.6
0.66 | 0.022284 | 129.61 | 565.09 | 717.1
0.67 | 0.023048 | 130.8 | 567.26 | 719.3
0.68 | 0.023944 | 132.06 | 569.25 | 721.7
0.69 | 0.02477 | 133.41 | 571.1 | 723.5
0.7 | 0.025719 | 134.45 | 572.8 | 725.3
0.71 | 0.026471 | 135.79 | 574.8 | 726.7
0.72 | 0.0274 | 137.03 | 576.6 | 728.3
0.73 | 0.028356 | 138.31 | 578.4 | 729.7
0.74 | 0.02926 | 139.53 | 580.2 | 731.3
0.75 | 0.030245 | 140.74 | 581.8 | 732.2
0.76 | 0.031312 | 142.06 | 583.2 | 733.4
0.77 | 0.032283 | 143.36 | 584.8 | 734.5
0.78 | 0.0332 | 144.58 | 586.2 | 735.4
0.79 | 0.034388 | 145.81 | 587.4 | 736.3
0.8 | 0.035484 | 147.07 | 588.8 | 737.3
0.81 | 0.036539 | 148.41 | 590.4 | 737.7
0.82 | 0.037738 | 149.77 | 591.4 | 738.3
0.83 | 0.038946 | 151.15 | 592.8 | 738.8
0.84 | 0.040055 | 152.28 | 594 | 739.5
0.85 | 0.041128 | 153.73 | 595.2 | 740.2
0.86 | 0.042588 | 155.09 | 596.2 | 740.7
0.87 | 0.043673 | 156.4 | 597.6 | 741.1
0.88 | 0.044989 | 157.79 | 598.6 | 741.6
0.89 | 0.046103 | 159.12 | 599.6 | 741.9
0.9 | 0.047497 | 160.47 | 600.8 | 742.7
0.91 | 0.048795 | 161.94 | 601.9 | 743.1
0.92 | 0.05029 | 163.31 | 603.1 | 743.1
0.93 | 0.05162 | 164.63 | 604.2 | 743.7
0.94 | 0.052945 | 166.13 | 605.1 | 743.9
0.95 | 0.054361 | 167.49 | 606.3 | 744.3
0.96 | 0.055604 | 168.94 | 607.1 | 744.4
0.97 | 0.05722 | 170.4 | 608.3 | 744.9
0.98 | 0.05876 | 171.62 | 609 | 745.1
0.99 | 0.06016 | 173.12 | 610.3 | 745.3
1 | 0.06161 | 174.57 | 611.1 | 745.5