## I-V Characteristic (mA-mm)
VDS (V) | VGS = -0.300 V | VGS = 0.100 V | VGS = 0.500 V | VGS = 0.900 V
0 | 2.2219e-05 | -0.40015 | -0.9356 | -5.735
0.01 | 0.000926 | 7.732 | 15.321 | 11.889
0.02 | 0.0015889 | 15.382 | 31.57 | 29.591
0.03 | 0.0020857 | 22.35 | 47.745 | 46.831
0.04 | 0.0024658 | 28.987 | 63.8 | 64.35
0.05 | 0.0027728 | 34.908 | 79.72 | 81.7
0.06 | 0.0030131 | 40.236 | 95.25 | 98.67
0.07 | 0.0032188 | 45.075 | 111.18 | 115.69
0.08 | 0.0034086 | 49.397 | 126.57 | 132.9
0.09 | 0.0035626 | 53.245 | 141.9 | 149.77
0.1 | 0.0037304 | 56.592 | 156.99 | 166.13
0.11 | 0.0038756 | 59.46 | 172.2 | 182.93
0.12 | 0.0040325 | 62.09 | 186.67 | 199.47
0.13 | 0.0041671 | 64.51 | 201.02 | 215.33
0.14 | 0.0043106 | 66.58 | 215.56 | 231.58
0.15 | 0.0044637 | 68.46 | 229.43 | 247.64
0.16 | 0.0046073 | 70.14 | 242.78 | 263.13
0.17 | 0.0047594 | 71.69 | 256.3 | 278.46
0.18 | 0.004914 | 73.09 | 269.33 | 293.89
0.19 | 0.0050691 | 74.41 | 282.29 | 309.29
0.2 | 0.0052436 | 75.52 | 294.51 | 323.99
0.21 | 0.005407 | 76.74 | 306.77 | 338.49
0.22 | 0.0055886 | 77.88 | 318.48 | 353.14
0.23 | 0.005707 | 79.01 | 329.78 | 367.49
0.24 | 0.005885 | 80.27 | 340.96 | 381.12
0.25 | 0.006082 | 81.37 | 351.69 | 395.02
0.26 | 0.006267 | 82.57 | 361.76 | 408.5
0.27 | 0.006459 | 83.88 | 371.76 | 421.52
0.28 | 0.00668 | 85.21 | 381.57 | 434.75
0.29 | 0.006884 | 86.49 | 390.64 | 447.38
0.3 | 0.00709 | 87.71 | 399.35 | 459.64
0.31 | 0.007305 | 88.91 | 408.02 | 471.76
0.32 | 0.00754 | 90.16 | 416.2 | 483.57
0.33 | 0.007773 | 91.24 | 424.07 | 495.47
0.34 | 0.008017 | 92.34 | 431.42 | 506.49
0.35 | 0.008249 | 93.55 | 438.65 | 517.35
0.36 | 0.008489 | 94.61 | 445.53 | 528.25
0.37 | 0.008765 | 95.71 | 451.97 | 538.75
0.38 | 0.009 | 96.87 | 458.12 | 548.67
0.39 | 0.009312 | 97.83 | 464.03 | 558.31
0.4 | 0.009597 | 99.01 | 469.76 | 567.97
0.41 | 0.009921 | 100.06 | 475.13 | 577
0.42 | 0.010181 | 101.2 | 480.12 | 585.4
0.43 | 0.010513 | 102.22 | 484.99 | 594.2
0.44 | 0.010844 | 103.32 | 489.77 | 602.7
0.45 | 0.011173 | 104.37 | 494.19 | 610.6
0.46 | 0.011535 | 105.45 | 498.37 | 618
0.47 | 0.011944 | 106.67 | 502.43 | 625.5
0.48 | 0.012345 | 107.61 | 506.44 | 632.9
0.49 | 0.012729 | 108.71 | 510.23 | 639.5
0.5 | 0.013245 | 109.82 | 513.82 | 646
0.51 | 0.013707 | 110.97 | 517.36 | 652.1
0.52 | 0.014249 | 112.1 | 520.76 | 658.5
0.53 | 0.014757 | 113.16 | 524.13 | 664.2
0.54 | 0.015287 | 114.28 | 527.26 | 669.7
0.55 | 0.015827 | 115.51 | 530.35 | 674.7
0.56 | 0.01642 | 116.65 | 533.47 | 679.6
0.57 | 0.017073 | 117.91 | 536.44 | 684.6
0.58 | 0.017749 | 118.96 | 539.25 | 689.1
0.59 | 0.018422 | 120.19 | 541.99 | 693
0.6 | 0.019058 | 121.39 | 544.75 | 697.2
0.61 | 0.019797 | 122.68 | 547.3 | 700.8
0.62 | 0.020517 | 123.79 | 549.86 | 704.4
0.63 | 0.021338 | 124.98 | 552.32 | 707.7
0.64 | 0.022023 | 126.21 | 554.72 | 710.8
0.65 | 0.022913 | 127.43 | 557.15 | 713.6
0.66 | 0.023711 | 128.65 | 559.27 | 716.6
0.67 | 0.024465 | 129.77 | 561.47 | 718.8
0.68 | 0.025434 | 131.03 | 563.57 | 721.3
0.69 | 0.026326 | 132.32 | 565.59 | 723.5
0.7 | 0.027194 | 133.57 | 567.52 | 725.3
0.71 | 0.028141 | 134.84 | 569.37 | 727.4
0.72 | 0.029147 | 135.98 | 570.9 | 729
0.73 | 0.030026 | 137.23 | 572.7 | 730.6
0.74 | 0.031104 | 138.49 | 574.3 | 731.9
0.75 | 0.032085 | 139.74 | 575.8 | 733.3
0.76 | 0.033211 | 140.98 | 577.8 | 734.7
0.77 | 0.034316 | 142.18 | 579 | 735.7
0.78 | 0.035188 | 143.44 | 580.5 | 736.7
0.79 | 0.036525 | 144.74 | 581.8 | 738.1
0.8 | 0.037712 | 146.05 | 583.4 | 738.7
0.81 | 0.038821 | 147.21 | 584.8 | 739.7
0.82 | 0.039878 | 148.61 | 586 | 740.5
0.83 | 0.041074 | 149.85 | 587.4 | 741.3
0.84 | 0.042488 | 151.24 | 588.6 | 741.9
0.85 | 0.043657 | 152.59 | 589.8 | 742.7
0.86 | 0.044925 | 153.7 | 591 | 743.1
0.87 | 0.046266 | 155.23 | 592.1 | 743.7
0.88 | 0.047531 | 156.55 | 593.3 | 744.3
0.89 | 0.048864 | 157.91 | 594.2 | 744.7
0.9 | 0.050455 | 159.31 | 595.6 | 745.3
0.91 | 0.051666 | 160.64 | 596.6 | 745.9
0.92 | 0.053283 | 162.06 | 597.8 | 746.1
0.93 | 0.054498 | 163.45 | 598.6 | 746.6
0.94 | 0.056036 | 164.89 | 599.9 | 746.9
0.95 | 0.0576 | 166.19 | 600.9 | 747.5
0.96 | 0.05902 | 167.57 | 601.5 | 747.5
0.97 | 0.06056 | 169.04 | 602.8 | 747.9
0.98 | 0.06218 | 170.52 | 604.2 | 748.3
0.99 | 0.0639 | 171.84 | 605.1 | 748.9
1 | 0.06527 | 173.2 | 606 | 748.9