## I-V Characteristic (mA-mm)
VDS (V) | VGS = -0.300 V | VGS = 0.100 V | VGS = 0.500 V | VGS = 0.900 V
0 | 3.6238e-05 | -0.41207 | -0.871 | -5.903
0.01 | 0.0008506 | 7.582 | 14.762 | 11.166
0.02 | 0.0014489 | 14.957 | 30.372 | 27.937
0.03 | 0.0019038 | 21.806 | 46.14 | 45.133
0.04 | 0.0022525 | 28.366 | 61.43 | 61.71
0.05 | 0.0025273 | 34.072 | 76.99 | 78.44
0.06 | 0.0027526 | 39.236 | 92.4 | 95.17
0.07 | 0.0029336 | 43.989 | 107.25 | 111.72
0.08 | 0.0031137 | 48.191 | 122.16 | 127.79
0.09 | 0.003259 | 51.88 | 137.19 | 144.07
0.1 | 0.0034127 | 55.165 | 151.8 | 160.75
0.11 | 0.0035378 | 57.88 | 166.11 | 176.37
0.12 | 0.0036646 | 60.49 | 180.63 | 192.24
0.13 | 0.0037996 | 62.8 | 194.65 | 208.33
0.14 | 0.0039198 | 64.78 | 208.03 | 223.69
0.15 | 0.004063 | 66.62 | 221.96 | 239.17
0.16 | 0.0041904 | 68.2 | 235.32 | 254.44
0.17 | 0.0043315 | 69.7 | 248.09 | 269.63
0.18 | 0.0044761 | 71.03 | 260.66 | 284.18
0.19 | 0.0046239 | 72.27 | 273.43 | 299.2
0.2 | 0.0047845 | 73.38 | 285.68 | 313.98
0.21 | 0.0049216 | 74.53 | 297.11 | 328.26
0.22 | 0.0050845 | 75.57 | 308.76 | 342.03
0.23 | 0.0052372 | 76.65 | 320.11 | 356.23
0.24 | 0.0053858 | 77.73 | 330.69 | 370.26
0.25 | 0.0055872 | 78.81 | 341.1 | 383.3
0.26 | 0.005687 | 80.02 | 351.45 | 396.49
0.27 | 0.005863 | 81.23 | 361.25 | 409.85
0.28 | 0.006077 | 82.46 | 370.42 | 422.31
0.29 | 0.00626 | 83.75 | 379.77 | 434.99
0.3 | 0.006451 | 84.82 | 388.43 | 447.3
0.31 | 0.006663 | 86.05 | 396.73 | 459.45
0.32 | 0.006837 | 87.23 | 404.67 | 470.96
0.33 | 0.007056 | 88.26 | 412.58 | 482.61
0.34 | 0.007285 | 89.34 | 420.01 | 494.05
0.35 | 0.007508 | 90.44 | 426.86 | 505.01
0.36 | 0.007722 | 91.45 | 433.64 | 515.53
0.37 | 0.007963 | 92.57 | 440.11 | 525.81
0.38 | 0.008202 | 93.62 | 446.25 | 536.25
0.39 | 0.008464 | 94.56 | 451.98 | 546.09
0.4 | 0.008717 | 95.63 | 457.49 | 555.53
0.41 | 0.009004 | 96.79 | 462.82 | 564.72
0.42 | 0.009283 | 97.71 | 467.91 | 573.6
0.43 | 0.009535 | 98.83 | 472.56 | 582.3
0.44 | 0.009836 | 99.79 | 477.13 | 590.6
0.45 | 0.010187 | 100.9 | 481.54 | 598.9
0.46 | 0.010545 | 101.9 | 485.71 | 606.7
0.47 | 0.010834 | 102.88 | 489.65 | 614.2
0.48 | 0.011229 | 104 | 493.49 | 621.8
0.49 | 0.011609 | 105.03 | 497.14 | 628.7
0.5 | 0.012014 | 106.09 | 500.79 | 635.5
0.51 | 0.012442 | 107.15 | 504.14 | 642.1
0.52 | 0.012934 | 108.23 | 507.49 | 648.1
0.53 | 0.013422 | 109.17 | 510.65 | 654.1
0.54 | 0.013853 | 110.32 | 513.82 | 659.8
0.55 | 0.014402 | 111.44 | 516.84 | 665.4
0.56 | 0.01494 | 112.6 | 519.79 | 670.8
0.57 | 0.015529 | 113.8 | 522.61 | 675.6
0.58 | 0.016134 | 114.73 | 525.42 | 680.3
0.59 | 0.016712 | 115.93 | 528.18 | 685.2
0.6 | 0.017336 | 117.07 | 530.8 | 689.4
0.61 | 0.017964 | 118.21 | 533.4 | 693.2
0.62 | 0.018677 | 119.52 | 535.78 | 697.1
0.63 | 0.019412 | 120.52 | 538.3 | 700.8
0.64 | 0.020111 | 121.72 | 540.67 | 704.4
0.65 | 0.020765 | 122.96 | 542.91 | 707.6
0.66 | 0.021541 | 124.15 | 545.21 | 710.1
0.67 | 0.022298 | 125.14 | 547.22 | 713.2
0.68 | 0.023148 | 126.39 | 549.37 | 715.9
0.69 | 0.023942 | 127.59 | 551.41 | 718.5
0.7 | 0.02478 | 128.74 | 553.32 | 720.6
0.71 | 0.025582 | 129.99 | 555.19 | 722.5
0.72 | 0.026473 | 130.96 | 556.98 | 724.5
0.73 | 0.027422 | 132.28 | 558.75 | 726.5
0.74 | 0.028322 | 133.42 | 560.44 | 728.2
0.75 | 0.029301 | 134.68 | 562.1 | 729.7
0.76 | 0.030211 | 135.98 | 563.62 | 731.3
0.77 | 0.031224 | 137.01 | 565.14 | 732.4
0.78 | 0.032328 | 138.32 | 566.63 | 733.7
0.79 | 0.033292 | 139.41 | 568.06 | 735.1
0.8 | 0.03441 | 140.69 | 569.55 | 736.2
0.81 | 0.03537 | 141.89 | 570.7 | 737.3
0.82 | 0.036516 | 143.14 | 572 | 738.1
0.83 | 0.037487 | 144.48 | 573.2 | 739.1
0.84 | 0.038645 | 145.68 | 574.4 | 740
0.85 | 0.039934 | 146.94 | 575.4 | 740.7
0.86 | 0.0411 | 148.07 | 576.6 | 741.5
0.87 | 0.042123 | 149.45 | 577.8 | 742.1
0.88 | 0.043466 | 150.81 | 579 | 742.7
0.89 | 0.04482 | 152.04 | 580.2 | 743.4
0.9 | 0.045859 | 153.52 | 581.4 | 744.1
0.91 | 0.047339 | 154.57 | 582.3 | 744.4
0.92 | 0.048649 | 156.03 | 583.4 | 745.1
0.93 | 0.049963 | 157.35 | 584.8 | 745.5
0.94 | 0.051154 | 158.6 | 585.5 | 746.1
0.95 | 0.05273 | 160.01 | 586.9 | 746.3
0.96 | 0.053958 | 161.28 | 587.8 | 746.9
0.97 | 0.055748 | 162.62 | 588.8 | 747.3
0.98 | 0.056866 | 164.05 | 589.8 | 747.5
0.99 | 0.0582 | 165.41 | 591 | 747.6
1 | 0.0597 | 166.61 | 592 | 748.3