## I-V Characteristic (mA-mm)
VDS (V) | VGS = -0.300 V | VGS = 0.100 V | VGS = 0.500 V | VGS = 0.900 V
0 | 2.8552e-05 | -0.5079 | -0.9604 | -5.904
0.01 | 0.0009183 | 7.609 | 15.269 | 11.508
0.02 | 0.0015728 | 15.245 | 30.888 | 28.523
0.03 | 0.002069 | 22.181 | 46.56 | 45.507
0.04 | 0.0024559 | 28.674 | 62.47 | 62.55
0.05 | 0.0027549 | 34.504 | 77.86 | 79.52
0.06 | 0.0030053 | 39.795 | 93.25 | 96.27
0.07 | 0.0032104 | 44.664 | 108.58 | 112.97
0.08 | 0.0033866 | 48.891 | 124.06 | 129.66
0.09 | 0.0035547 | 52.679 | 138.73 | 146.21
0.1 | 0.0036955 | 56.052 | 153.48 | 162.31
0.11 | 0.0038609 | 58.88 | 168.38 | 178.64
0.12 | 0.0040038 | 61.53 | 182.59 | 195.07
0.13 | 0.0041525 | 63.93 | 196.76 | 210.66
0.14 | 0.0042889 | 65.96 | 210.73 | 226.29
0.15 | 0.0044402 | 67.82 | 224.5 | 242.13
0.16 | 0.0046015 | 69.55 | 237.83 | 257.42
0.17 | 0.0047327 | 70.99 | 251.06 | 272.8
0.18 | 0.00489 | 72.37 | 263.94 | 287.73
0.19 | 0.0050533 | 73.63 | 276.51 | 302.78
0.2 | 0.0052019 | 74.86 | 288.65 | 317.41
0.21 | 0.0053782 | 75.99 | 300.58 | 331.6
0.22 | 0.0055538 | 77.09 | 312.37 | 346.17
0.23 | 0.005674 | 78.13 | 323.51 | 360.23
0.24 | 0.005863 | 79.32 | 334.33 | 373.82
0.25 | 0.006054 | 80.51 | 345.04 | 387.42
0.26 | 0.00625 | 81.76 | 355.05 | 400.96
0.27 | 0.006452 | 83.03 | 365 | 413.99
0.28 | 0.006646 | 84.19 | 374.47 | 426.71
0.29 | 0.006846 | 85.47 | 383.6 | 439.41
0.3 | 0.007068 | 86.66 | 392.3 | 451.72
0.31 | 0.007291 | 87.89 | 400.87 | 464.03
0.32 | 0.007481 | 89.03 | 409.01 | 475.55
0.33 | 0.007728 | 90.2 | 416.77 | 487.28
0.34 | 0.007967 | 91.32 | 424.13 | 498.58
0.35 | 0.008213 | 92.46 | 431.3 | 509.32
0.36 | 0.00846 | 93.54 | 438.16 | 520.21
0.37 | 0.008726 | 94.51 | 444.55 | 530.59
0.38 | 0.008986 | 95.56 | 450.66 | 540.75
0.39 | 0.009246 | 96.77 | 456.56 | 550.5
0.4 | 0.009525 | 97.79 | 462.2 | 560.03
0.41 | 0.009821 | 98.88 | 467.51 | 569.37
0.42 | 0.010184 | 99.81 | 472.55 | 578.2
0.43 | 0.010462 | 100.9 | 477.33 | 586.6
0.44 | 0.010821 | 102 | 482.07 | 595.1
0.45 | 0.011135 | 103.02 | 486.44 | 603.1
0.46 | 0.011524 | 104.19 | 490.57 | 611.2
0.47 | 0.011911 | 105.14 | 494.65 | 618.6
0.48 | 0.012317 | 106.31 | 498.58 | 625.7
0.49 | 0.012735 | 107.35 | 502.32 | 632.7
0.5 | 0.013103 | 108.34 | 505.86 | 639.3
0.51 | 0.013669 | 109.45 | 509.34 | 645.8
0.52 | 0.014164 | 110.59 | 512.75 | 652.1
0.53 | 0.014685 | 111.68 | 516 | 658.2
0.54 | 0.015186 | 112.82 | 519.2 | 663.8
0.55 | 0.015818 | 114.04 | 522.14 | 669.1
0.56 | 0.016367 | 115.01 | 525.19 | 674.4
0.57 | 0.016985 | 116.27 | 528.1 | 679.2
0.58 | 0.017658 | 117.39 | 530.89 | 684
0.59 | 0.018353 | 118.55 | 533.66 | 688.4
0.6 | 0.019096 | 119.76 | 536.28 | 693
0.61 | 0.019701 | 120.88 | 538.92 | 696.5
0.62 | 0.020509 | 122.02 | 541.46 | 700.3
0.63 | 0.021256 | 123.23 | 543.88 | 703.7
0.64 | 0.022076 | 124.46 | 546.22 | 707.4
0.65 | 0.022865 | 125.57 | 548.57 | 710.1
0.66 | 0.023666 | 126.81 | 550.84 | 713.3
0.67 | 0.024542 | 127.93 | 552.93 | 716.1
0.68 | 0.025275 | 129.18 | 555.08 | 718.5
0.69 | 0.026364 | 130.38 | 556.96 | 720.8
0.7 | 0.027251 | 131.44 | 559 | 723.1
0.71 | 0.028164 | 132.7 | 560.91 | 725
0.72 | 0.029048 | 133.99 | 562.7 | 726.9
0.73 | 0.0301 | 135.18 | 564.55 | 728.7
0.74 | 0.031069 | 136.44 | 566.07 | 730.3
0.75 | 0.032279 | 137.49 | 567.82 | 731.9
0.76 | 0.033192 | 138.83 | 569.38 | 733.5
0.77 | 0.034192 | 140.06 | 570.7 | 734.9
0.78 | 0.035532 | 141.25 | 572.3 | 736.1
0.79 | 0.036534 | 142.46 | 573.6 | 736.9
0.8 | 0.03764 | 143.73 | 574.9 | 738.1
0.81 | 0.038801 | 144.99 | 576.4 | 739.1
0.82 | 0.040151 | 146.27 | 577.4 | 739.9
0.83 | 0.04124 | 147.53 | 578.9 | 740.7
0.84 | 0.042506 | 148.73 | 580.2 | 741.7
0.85 | 0.043727 | 150.02 | 581.4 | 742.5
0.86 | 0.045104 | 151.38 | 582.3 | 743.1
0.87 | 0.046365 | 152.7 | 584 | 743.9
0.88 | 0.047865 | 154.13 | 584.8 | 744.3
0.89 | 0.04912 | 155.22 | 586 | 745
0.9 | 0.050339 | 156.67 | 587 | 745.2
0.91 | 0.052057 | 158.05 | 588.2 | 745.9
0.92 | 0.053347 | 159.35 | 589.2 | 746.3
0.93 | 0.055079 | 160.76 | 590.4 | 746.9
0.94 | 0.05641 | 162.02 | 591.4 | 747.5
0.95 | 0.05768 | 163.51 | 592.6 | 747.6
0.96 | 0.05954 | 164.81 | 593.4 | 748.2
0.97 | 0.0607 | 166.22 | 594.3 | 748.3
0.98 | 0.06243 | 167.5 | 595.8 | 748.7
0.99 | 0.06419 | 168.96 | 596.6 | 749.1
1 | 0.06601 | 170.28 | 597.6 | 749.5