## I-V Characteristic (mA-mm)
VDS (V) | VGS = -0.300 V | VGS = 0.100 V | VGS = 0.500 V | VGS = 0.900 V
0 | 3.3062e-05 | -0.46117 | -1.0937 | -5.97
0.01 | 0.0008412 | 7.641 | 15.61 | 12.091
0.02 | 0.0014397 | 15.402 | 31.691 | 29.508
0.03 | 0.0018893 | 22.401 | 47.85 | 47.039
0.04 | 0.0022336 | 28.821 | 63.99 | 64.55
0.05 | 0.0025066 | 34.723 | 79.91 | 82.26
0.06 | 0.0027341 | 40.078 | 96.05 | 99.31
0.07 | 0.0029118 | 44.915 | 111.96 | 116.16
0.08 | 0.0030779 | 49.1 | 127.19 | 133.84
0.09 | 0.0032205 | 52.922 | 142.66 | 150.54
0.1 | 0.0033549 | 56.267 | 158.05 | 166.98
0.11 | 0.0034919 | 59.14 | 172.84 | 183.98
0.12 | 0.0036257 | 61.71 | 187.63 | 200.68
0.13 | 0.0037574 | 64 | 202.28 | 216.71
0.14 | 0.0038828 | 66.06 | 216.59 | 232.68
0.15 | 0.004011 | 67.96 | 230.39 | 249
0.16 | 0.0041449 | 69.55 | 243.98 | 264.81
0.17 | 0.0042694 | 71.08 | 257.96 | 280.24
0.18 | 0.0044196 | 72.44 | 270.6 | 295.62
0.19 | 0.0045531 | 73.66 | 283.43 | 311.16
0.2 | 0.0047059 | 74.82 | 296.15 | 325.77
0.21 | 0.0048452 | 75.96 | 308.1 | 340.32
0.22 | 0.0050037 | 77.09 | 319.8 | 355.39
0.23 | 0.0051738 | 78.1 | 331.3 | 369.43
0.24 | 0.0053207 | 79.31 | 342.6 | 383.2
0.25 | 0.0054857 | 80.53 | 352.94 | 397.11
0.26 | 0.005655 | 81.66 | 363.37 | 410.8
0.27 | 0.005698 | 83.06 | 373.57 | 423.95
0.28 | 0.00586 | 84.17 | 383.04 | 436.84
0.29 | 0.006079 | 85.49 | 392.03 | 449.86
0.3 | 0.006265 | 86.71 | 401.07 | 462.03
0.31 | 0.006458 | 87.85 | 409.82 | 474.29
0.32 | 0.006679 | 89.12 | 417.69 | 486.24
0.33 | 0.006904 | 90.12 | 425.55 | 498.08
0.34 | 0.007129 | 91.3 | 433.18 | 509.04
0.35 | 0.007318 | 92.4 | 440.36 | 519.86
0.36 | 0.007559 | 93.57 | 447.08 | 531.01
0.37 | 0.007783 | 94.52 | 453.54 | 541.44
0.38 | 0.00803 | 95.59 | 459.75 | 551.25
0.39 | 0.008275 | 96.67 | 465.76 | 560.87
0.4 | 0.008538 | 97.75 | 471.42 | 570.3
0.41 | 0.008803 | 98.79 | 476.67 | 579.6
0.42 | 0.009049 | 99.69 | 481.76 | 588.2
0.43 | 0.009338 | 100.94 | 486.72 | 597
0.44 | 0.009661 | 101.99 | 491.41 | 605.1
0.45 | 0.009998 | 103.13 | 495.68 | 613.1
0.46 | 0.010292 | 104.19 | 499.98 | 621
0.47 | 0.010648 | 105.14 | 504.17 | 627.7
0.48 | 0.011005 | 106.26 | 508.1 | 634.9
0.49 | 0.011407 | 107.41 | 511.85 | 641.9
0.5 | 0.01179 | 108.45 | 515.37 | 648.7
0.51 | 0.012225 | 109.54 | 518.95 | 654.6
0.52 | 0.012676 | 110.68 | 522.4 | 660.5
0.53 | 0.013105 | 111.8 | 525.66 | 666.1
0.54 | 0.013646 | 112.96 | 528.82 | 671.7
0.55 | 0.014155 | 114.06 | 531.9 | 677
0.56 | 0.014696 | 115.16 | 535.04 | 681.6
0.57 | 0.015189 | 116.31 | 537.86 | 686.6
0.58 | 0.01584 | 117.51 | 540.74 | 691
0.59 | 0.016386 | 118.64 | 543.39 | 695.2
0.6 | 0.017009 | 119.97 | 546.18 | 698.8
0.61 | 0.017626 | 120.94 | 548.73 | 702.4
0.62 | 0.018321 | 122.24 | 551.25 | 706
0.63 | 0.019027 | 123.38 | 553.73 | 709.3
0.64 | 0.019603 | 124.67 | 556.05 | 712.2
0.65 | 0.02038 | 125.83 | 558.35 | 715.2
0.66 | 0.021116 | 127.01 | 560.57 | 717.6
0.67 | 0.021913 | 128.27 | 562.7 | 720
0.68 | 0.022634 | 129.5 | 564.79 | 722.4
0.69 | 0.023445 | 130.71 | 566.7 | 724.3
0.7 | 0.024253 | 131.76 | 568.68 | 726
0.71 | 0.02502 | 133.08 | 570.3 | 727.9
0.72 | 0.025953 | 134.32 | 572.1 | 729.7
0.73 | 0.026834 | 135.46 | 573.7 | 731.3
0.74 | 0.027795 | 136.83 | 575.1 | 732.4
0.75 | 0.028593 | 137.9 | 577 | 733.8
0.76 | 0.029569 | 139.19 | 578.6 | 735.1
0.77 | 0.030493 | 140.43 | 580 | 736.1
0.78 | 0.031496 | 141.68 | 581.4 | 737.3
0.79 | 0.03249 | 143.02 | 582.9 | 737.9
0.8 | 0.033502 | 144.16 | 584.2 | 738.9
0.81 | 0.034484 | 145.46 | 585.5 | 739.7
0.82 | 0.035554 | 146.75 | 586.9 | 740.5
0.83 | 0.036748 | 148.09 | 588.2 | 741.1
0.84 | 0.037842 | 149.25 | 589.3 | 741.8
0.85 | 0.038974 | 150.65 | 590.6 | 742.7
0.86 | 0.039908 | 151.95 | 591.7 | 742.9
0.87 | 0.041229 | 153.34 | 592.8 | 743.4
0.88 | 0.042338 | 154.61 | 593.8 | 744.1
0.89 | 0.043653 | 155.85 | 595 | 744.3
0.9 | 0.044908 | 157.32 | 596 | 744.7
0.91 | 0.046184 | 158.67 | 597.2 | 745.1
0.92 | 0.047491 | 160.03 | 598.2 | 745.7
0.93 | 0.048547 | 161.5 | 599.4 | 746.1
0.94 | 0.049921 | 162.69 | 600.2 | 746.3
0.95 | 0.051334 | 164.13 | 601.4 | 746.7
0.96 | 0.052825 | 165.49 | 602.6 | 746.9
0.97 | 0.053886 | 166.92 | 603.4 | 747.5
0.98 | 0.055247 | 168.2 | 604.6 | 747.7
0.99 | 0.056764 | 169.6 | 605.5 | 747.6
1 | 0.05829 | 170.99 | 606.6 | 748.2