## I-V Characteristic (mA-mm)
VDS (V) | VGS = -0.300 V | VGS = 0.100 V | VGS = 0.500 V | VGS = 0.900 V
0 | 4.179e-05 | -0.46266 | -1.0428 | -5.456
0.01 | 0.0007913 | 7.701 | 15.857 | 12.472
0.02 | 0.0013406 | 15.362 | 32.583 | 30.459
0.03 | 0.0017532 | 22.347 | 49.132 | 48.514
0.04 | 0.0020697 | 28.863 | 65.84 | 66.7
0.05 | 0.0023184 | 34.708 | 82.18 | 84.31
0.06 | 0.0025196 | 39.978 | 98.31 | 101.86
0.07 | 0.0026907 | 44.826 | 114.73 | 120.11
0.08 | 0.002846 | 49.034 | 130.49 | 137.21
0.09 | 0.0029834 | 52.721 | 146.13 | 154.47
0.1 | 0.0031069 | 56.061 | 161.62 | 171.79
0.11 | 0.0032311 | 58.81 | 176.97 | 188.9
0.12 | 0.0033588 | 61.42 | 192.41 | 205.83
0.13 | 0.003485 | 63.79 | 206.91 | 222.42
0.14 | 0.0035945 | 65.74 | 221.38 | 238.91
0.15 | 0.0037117 | 67.66 | 235.9 | 255.28
0.16 | 0.0038313 | 69.26 | 249.58 | 271.46
0.17 | 0.0039528 | 70.73 | 263.35 | 287.29
0.18 | 0.0040958 | 72.11 | 276.63 | 302.98
0.19 | 0.0042215 | 73.33 | 289.66 | 318.39
0.2 | 0.0043608 | 74.53 | 302.28 | 333.6
0.21 | 0.004501 | 75.62 | 314.71 | 348.86
0.22 | 0.0046434 | 76.74 | 326.6 | 363.3
0.23 | 0.0047985 | 77.81 | 338.13 | 377.84
0.24 | 0.0049387 | 78.97 | 349.21 | 392.15
0.25 | 0.0051003 | 80.15 | 360.08 | 405.99
0.26 | 0.0052518 | 81.37 | 370.56 | 419.72
0.27 | 0.005401 | 82.7 | 380.48 | 433.09
0.28 | 0.0055738 | 83.8 | 390.11 | 446.31
0.29 | 0.005689 | 85.11 | 399.48 | 458.98
0.3 | 0.005872 | 86.41 | 408.2 | 471.57
0.31 | 0.006036 | 87.55 | 416.92 | 484.01
0.32 | 0.006241 | 88.82 | 425.03 | 495.76
0.33 | 0.006436 | 89.81 | 432.9 | 507.43
0.34 | 0.006642 | 90.92 | 440.4 | 518.71
0.35 | 0.006852 | 92.14 | 447.61 | 529.92
0.36 | 0.007043 | 93.21 | 454.53 | 540.53
0.37 | 0.007264 | 94.2 | 461.05 | 550.81
0.38 | 0.007493 | 95.37 | 467.19 | 560.79
0.39 | 0.007731 | 96.43 | 473.1 | 570.3
0.4 | 0.007958 | 97.51 | 478.77 | 579.8
0.41 | 0.008205 | 98.59 | 484.18 | 588.8
0.42 | 0.008463 | 99.55 | 489.27 | 597.6
0.43 | 0.008743 | 100.7 | 494.18 | 605.8
0.44 | 0.009019 | 101.74 | 498.93 | 614.2
0.45 | 0.009328 | 102.8 | 503.35 | 622
0.46 | 0.009615 | 104.02 | 507.64 | 629.3
0.47 | 0.009959 | 104.92 | 511.7 | 636.4
0.48 | 0.010302 | 106.12 | 515.72 | 643.5
0.49 | 0.010624 | 107.22 | 519.55 | 649.8
0.5 | 0.011018 | 108.38 | 523.15 | 656.2
0.51 | 0.011406 | 109.41 | 526.72 | 662.3
0.52 | 0.011823 | 110.5 | 530.2 | 667.9
0.53 | 0.012247 | 111.6 | 533.57 | 673.5
0.54 | 0.012743 | 112.87 | 536.71 | 678.6
0.55 | 0.01319 | 114.03 | 539.84 | 683.8
0.56 | 0.013702 | 115.13 | 542.92 | 688.3
0.57 | 0.014223 | 116.28 | 545.88 | 692.8
0.58 | 0.01471 | 117.53 | 548.74 | 696.5
0.59 | 0.015296 | 118.69 | 551.36 | 700.6
0.6 | 0.015826 | 119.99 | 554.14 | 704.3
0.61 | 0.016454 | 121 | 556.77 | 707.8
0.62 | 0.017069 | 122.33 | 559.32 | 710.9
0.63 | 0.017712 | 123.55 | 561.75 | 713.8
0.64 | 0.018331 | 124.82 | 564.08 | 716.5
0.65 | 0.018977 | 126.05 | 566.37 | 719.2
0.66 | 0.019674 | 127.22 | 568.59 | 721.7
0.67 | 0.020377 | 128.46 | 570.5 | 723.6
0.68 | 0.021132 | 129.73 | 572.5 | 725.8
0.69 | 0.02185 | 130.92 | 574.5 | 727.7
0.7 | 0.022641 | 132.08 | 576.4 | 729.3
0.71 | 0.023317 | 133.38 | 578.2 | 730.9
0.72 | 0.024167 | 134.61 | 580.2 | 732.2
0.73 | 0.02498 | 135.87 | 581.6 | 733.5
0.74 | 0.025837 | 137.23 | 583.4 | 734.9
0.75 | 0.02662 | 138.24 | 584.8 | 735.9
0.76 | 0.027625 | 139.65 | 586.4 | 737
0.77 | 0.02851 | 140.84 | 588 | 737.9
0.78 | 0.029292 | 142.16 | 589.4 | 738.7
0.79 | 0.030277 | 143.46 | 590.8 | 739.3
0.8 | 0.031284 | 144.59 | 591.8 | 740.2
0.81 | 0.032307 | 146.02 | 593.3 | 740.9
0.82 | 0.033147 | 147.27 | 594.3 | 741.2
0.83 | 0.03423 | 148.62 | 595.7 | 741.8
0.84 | 0.035355 | 149.82 | 597.2 | 742
0.85 | 0.036339 | 151.22 | 598.1 | 742.7
0.86 | 0.037466 | 152.52 | 599.4 | 743.1
0.87 | 0.03872 | 153.96 | 600.4 | 743.7
0.88 | 0.039702 | 155.28 | 601.6 | 744.1
0.89 | 0.040848 | 156.43 | 602.6 | 744.3
0.9 | 0.041983 | 157.94 | 603.6 | 744.9
0.91 | 0.043195 | 159.36 | 604.7 | 745.1
0.92 | 0.044449 | 160.67 | 605.8 | 745.2
0.93 | 0.04547 | 162.23 | 606.8 | 745.7
0.94 | 0.046769 | 163.37 | 607.8 | 745.9
0.95 | 0.048119 | 164.89 | 609 | 746.3
0.96 | 0.04948 | 166.29 | 609.8 | 746.6
0.97 | 0.050637 | 167.65 | 610.8 | 746.7
0.98 | 0.052095 | 169.12 | 612 | 747.1
0.99 | 0.053468 | 170.42 | 613 | 747.1
1 | 0.054651 | 171.81 | 614 | 747.4