## I-V Characteristic (mA-mm)
VDS (V) | VGS = -0.300 V | VGS = 0.100 V | VGS = 0.500 V | VGS = 0.900 V
0 | 3.7837e-05 | -0.5539 | -0.7235 | -5.648
0.01 | 0.000805 | 7.653 | 15.384 | 11.893
0.02 | 0.0013684 | 15.226 | 31.817 | 29.561
0.03 | 0.0017916 | 22.259 | 48.068 | 47.085
0.04 | 0.0021177 | 28.723 | 64.15 | 64.98
0.05 | 0.002374 | 34.583 | 80.59 | 82.18
0.06 | 0.0025785 | 39.911 | 96.15 | 99.16
0.07 | 0.0027572 | 44.695 | 111.96 | 117.11
0.08 | 0.002914 | 48.865 | 127.71 | 134.12
0.09 | 0.0030479 | 52.66 | 143.24 | 150.78
0.1 | 0.0031876 | 55.992 | 158.07 | 167.57
0.11 | 0.0033057 | 58.72 | 173.36 | 184.78
0.12 | 0.003427 | 61.37 | 188.37 | 201.1
0.13 | 0.0035524 | 63.73 | 202.76 | 217.27
0.14 | 0.0036636 | 65.74 | 216.74 | 233.64
0.15 | 0.0038026 | 67.58 | 231.11 | 249.99
0.16 | 0.0039183 | 69.3 | 245.19 | 265.69
0.17 | 0.0040468 | 70.67 | 258.02 | 281.07
0.18 | 0.0041794 | 72.05 | 271.25 | 296.72
0.19 | 0.0043134 | 73.3 | 284.43 | 311.89
0.2 | 0.0044619 | 74.45 | 296.51 | 326.57
0.21 | 0.0045873 | 75.62 | 308.74 | 341.91
0.22 | 0.0047293 | 76.7 | 320.67 | 356.26
0.23 | 0.0048769 | 77.81 | 332.26 | 370.45
0.24 | 0.0050046 | 78.96 | 342.92 | 384.51
0.25 | 0.0051799 | 80.13 | 353.92 | 398.69
0.26 | 0.0053446 | 81.21 | 364.34 | 412.02
0.27 | 0.0055184 | 82.51 | 374.11 | 425.15
0.28 | 0.0056765 | 83.74 | 383.6 | 438.44
0.29 | 0.00572 | 85.01 | 393.03 | 451.26
0.3 | 0.005899 | 86.29 | 401.95 | 463.64
0.31 | 0.006113 | 87.39 | 410.28 | 475.89
0.32 | 0.006306 | 88.53 | 418.54 | 487.94
0.33 | 0.006512 | 89.74 | 426.54 | 499.49
0.34 | 0.006729 | 90.8 | 433.98 | 510.53
0.35 | 0.006914 | 92 | 441.02 | 521.89
0.36 | 0.007159 | 92.94 | 447.9 | 532.71
0.37 | 0.007373 | 94.08 | 454.56 | 543.05
0.38 | 0.00762 | 95.11 | 460.72 | 552.97
0.39 | 0.007844 | 96.24 | 466.52 | 562.69
0.4 | 0.008086 | 97.27 | 472.14 | 572.3
0.41 | 0.00834 | 98.32 | 477.62 | 581.6
0.42 | 0.008609 | 99.43 | 482.83 | 590.4
0.43 | 0.008891 | 100.5 | 487.58 | 598.8
0.44 | 0.00917 | 101.58 | 492.19 | 607.2
0.45 | 0.009468 | 102.52 | 496.72 | 615
0.46 | 0.009757 | 103.58 | 501.06 | 622.6
0.47 | 0.010124 | 104.72 | 505.03 | 629.7
0.48 | 0.010477 | 105.83 | 508.96 | 637.1
0.49 | 0.010847 | 106.95 | 512.76 | 643.9
0.5 | 0.011226 | 107.89 | 516.41 | 650.2
0.51 | 0.011655 | 109.05 | 519.88 | 656.4
0.52 | 0.012059 | 110.23 | 523.23 | 662.2
0.53 | 0.012514 | 111.34 | 526.62 | 668.1
0.54 | 0.012955 | 112.42 | 529.82 | 673.7
0.55 | 0.013444 | 113.54 | 532.84 | 678.8
0.56 | 0.013966 | 114.72 | 535.88 | 683.6
0.57 | 0.014426 | 115.83 | 538.79 | 688.2
0.58 | 0.015015 | 116.99 | 541.67 | 692.6
0.59 | 0.015621 | 118.05 | 544.3 | 696.5
0.6 | 0.016214 | 119.31 | 547.08 | 700.6
0.61 | 0.01676 | 120.47 | 549.61 | 704.4
0.62 | 0.017362 | 121.68 | 552.21 | 707.8
0.63 | 0.018037 | 123.02 | 554.53 | 710.8
0.64 | 0.018664 | 124 | 556.9 | 714
0.65 | 0.019341 | 125.31 | 559.22 | 716.9
0.66 | 0.0201 | 126.49 | 561.43 | 719.3
0.67 | 0.020829 | 127.71 | 563.64 | 721.6
0.68 | 0.021463 | 128.93 | 565.59 | 724
0.69 | 0.022348 | 130.07 | 567.61 | 725.8
0.7 | 0.023093 | 131.32 | 569.49 | 728.1
0.71 | 0.023909 | 132.6 | 571.2 | 729.7
0.72 | 0.024685 | 133.7 | 572.9 | 731
0.73 | 0.025475 | 134.81 | 574.6 | 732.5
0.74 | 0.026446 | 136.11 | 576.4 | 733.9
0.75 | 0.027178 | 137.36 | 577.8 | 735.1
0.76 | 0.028154 | 138.56 | 579.1 | 736.3
0.77 | 0.029026 | 139.85 | 580.8 | 737.5
0.78 | 0.030036 | 140.91 | 582.4 | 738.3
0.79 | 0.030949 | 142.23 | 583.6 | 739.3
0.8 | 0.031995 | 143.55 | 585 | 740.1
0.81 | 0.032978 | 144.8 | 586.4 | 740.9
0.82 | 0.033989 | 146.05 | 587.8 | 741.5
0.83 | 0.035002 | 147.29 | 588.7 | 742.3
0.84 | 0.03613 | 148.65 | 590.1 | 742.7
0.85 | 0.037279 | 149.94 | 591.1 | 743.7
0.86 | 0.038112 | 151.32 | 592.6 | 744.1
0.87 | 0.039469 | 152.48 | 593.6 | 744.3
0.88 | 0.040553 | 153.84 | 594.8 | 744.7
0.89 | 0.041836 | 155.16 | 595.6 | 745.2
0.9 | 0.042906 | 156.55 | 597 | 745.5
0.91 | 0.043987 | 157.87 | 597.8 | 746.1
0.92 | 0.045299 | 159.04 | 598.8 | 746.4
0.93 | 0.046483 | 160.51 | 600 | 746.9
0.94 | 0.047803 | 161.86 | 601 | 747.1
0.95 | 0.049112 | 163.31 | 602 | 747.5
0.96 | 0.05062 | 164.79 | 603.1 | 747.7
0.97 | 0.051689 | 165.93 | 604.2 | 747.9
0.98 | 0.053194 | 167.34 | 605.1 | 748.3
0.99 | 0.054616 | 168.76 | 606.3 | 748.4
1 | 0.056264 | 170.14 | 607.1 | 748.9