## I-V Characteristic (mA-mm)
VDS (V) | VGS = -0.300 V | VGS = 0.100 V | VGS = 0.500 V | VGS = 0.900 V
0 | 2.9155e-05 | -0.39853 | -0.93 | -5.911
0.01 | 0.0008234 | 7.653 | 15.36 | 11.628
0.02 | 0.001396 | 15.245 | 31.344 | 29.421
0.03 | 0.0018262 | 22.117 | 47.844 | 46.747
0.04 | 0.0021618 | 28.669 | 63.62 | 64.08
0.05 | 0.0024174 | 34.518 | 80.02 | 81.68
0.06 | 0.0026345 | 39.786 | 95.45 | 98.55
0.07 | 0.0028184 | 44.523 | 110.92 | 115.57
0.08 | 0.0029671 | 48.775 | 126.58 | 132.74
0.09 | 0.0031184 | 52.547 | 141.74 | 149.79
0.1 | 0.0032482 | 55.807 | 156.86 | 166.02
0.11 | 0.003383 | 58.6 | 171.81 | 182.95
0.12 | 0.0035082 | 61.21 | 186.63 | 199.43
0.13 | 0.0036335 | 63.51 | 200.88 | 215.24
0.14 | 0.0037646 | 65.56 | 214.82 | 231.57
0.15 | 0.0038777 | 67.33 | 229.14 | 247.74
0.16 | 0.00401 | 68.98 | 242.77 | 263.13
0.17 | 0.0041399 | 70.44 | 255.79 | 278.49
0.18 | 0.0042677 | 71.73 | 268.95 | 293.98
0.19 | 0.0044069 | 73.06 | 282.06 | 309.44
0.2 | 0.0045419 | 74.09 | 294.15 | 323.88
0.21 | 0.004698 | 75.25 | 306.05 | 338.71
0.22 | 0.0048327 | 76.33 | 318.03 | 353.34
0.23 | 0.0049947 | 77.42 | 329.42 | 367.56
0.24 | 0.0051488 | 78.62 | 340.29 | 381.36
0.25 | 0.0052904 | 79.64 | 350.94 | 395.32
0.26 | 0.0054584 | 80.85 | 361.33 | 408.72
0.27 | 0.0056184 | 82.14 | 371.13 | 421.75
0.28 | 0.00566 | 83.39 | 380.49 | 435.12
0.29 | 0.005832 | 84.6 | 389.97 | 447.83
0.3 | 0.006058 | 85.7 | 398.61 | 459.98
0.31 | 0.006245 | 86.93 | 407.04 | 472.16
0.32 | 0.006472 | 88.13 | 415.21 | 484.03
0.33 | 0.006661 | 89.23 | 423.19 | 495.98
0.34 | 0.00687 | 90.24 | 430.54 | 506.9
0.35 | 0.00709 | 91.34 | 437.55 | 517.77
0.36 | 0.007298 | 92.52 | 444.42 | 528.73
0.37 | 0.007552 | 93.64 | 450.98 | 539.24
0.38 | 0.007788 | 94.64 | 457.04 | 549.15
0.39 | 0.008039 | 95.55 | 462.86 | 558.8
0.4 | 0.008265 | 96.75 | 468.54 | 568.45
0.41 | 0.008537 | 97.79 | 473.9 | 577.8
0.42 | 0.00879 | 98.86 | 478.94 | 586.2
0.43 | 0.009089 | 99.92 | 483.66 | 594.9
0.44 | 0.00938 | 100.88 | 488.35 | 603
0.45 | 0.009667 | 102.02 | 492.82 | 611.1
0.46 | 0.009991 | 103.03 | 497.05 | 618.8
0.47 | 0.010288 | 104.08 | 501.02 | 625.9
0.48 | 0.010672 | 105.11 | 504.9 | 633.2
0.49 | 0.011041 | 106.25 | 508.73 | 639.8
0.5 | 0.011454 | 107.29 | 512.32 | 646.5
0.51 | 0.011827 | 108.43 | 515.78 | 652.6
0.52 | 0.0123 | 109.57 | 519.05 | 659
0.53 | 0.012753 | 110.56 | 522.41 | 664.7
0.54 | 0.013228 | 111.76 | 525.58 | 670.1
0.55 | 0.013726 | 112.85 | 528.62 | 675.4
0.56 | 0.014275 | 113.96 | 531.63 | 680.4
0.57 | 0.014779 | 115.24 | 534.48 | 685.2
0.58 | 0.015301 | 116.21 | 537.4 | 689.8
0.59 | 0.015923 | 117.47 | 540.07 | 693.6
0.6 | 0.016495 | 118.64 | 542.68 | 697.6
0.61 | 0.017153 | 119.83 | 545.33 | 701.6
0.62 | 0.017705 | 120.94 | 547.86 | 705
0.63 | 0.018391 | 122.12 | 550.3 | 708.5
0.64 | 0.01909 | 123.3 | 552.63 | 711.2
0.65 | 0.019713 | 124.59 | 554.93 | 714.4
0.66 | 0.020488 | 125.77 | 557.04 | 717.2
0.67 | 0.021241 | 126.89 | 559.26 | 719.6
0.68 | 0.022067 | 128.14 | 561.31 | 721.9
0.69 | 0.022731 | 129.34 | 563.3 | 724
0.7 | 0.023566 | 130.53 | 565.19 | 725.8
0.71 | 0.024308 | 131.82 | 566.95 | 727.7
0.72 | 0.02526 | 132.86 | 568.81 | 729.1
0.73 | 0.026028 | 134.14 | 570.1 | 730.9
0.74 | 0.026896 | 135.36 | 572 | 732.3
0.75 | 0.027819 | 136.53 | 573.5 | 733.5
0.76 | 0.028517 | 137.81 | 575 | 734.9
0.77 | 0.029539 | 138.9 | 576.6 | 736.1
0.78 | 0.03059 | 140.19 | 577.8 | 737.3
0.79 | 0.031562 | 141.48 | 579.4 | 738.1
0.8 | 0.032461 | 142.74 | 581 | 738.7
0.81 | 0.033478 | 143.85 | 582.1 | 739.7
0.82 | 0.034581 | 145.18 | 583.4 | 740.5
0.83 | 0.035623 | 146.47 | 584.6 | 741.1
0.84 | 0.036562 | 147.71 | 586 | 741.8
0.85 | 0.037857 | 149.03 | 587.2 | 742.5
0.86 | 0.038901 | 150.17 | 588.2 | 743.1
0.87 | 0.039918 | 151.56 | 589.4 | 743.5
0.88 | 0.041059 | 152.96 | 590.4 | 744.3
0.89 | 0.042255 | 154.2 | 591.6 | 744.4
0.9 | 0.043624 | 155.64 | 592.6 | 745.1
0.91 | 0.044721 | 156.83 | 594 | 745.7
0.92 | 0.046069 | 158.21 | 594.6 | 745.9
0.93 | 0.047225 | 159.57 | 595.8 | 746.3
0.94 | 0.04853 | 160.87 | 597.2 | 746.9
0.95 | 0.049892 | 162.19 | 597.8 | 747.3
0.96 | 0.051131 | 163.54 | 599 | 747.5
0.97 | 0.052612 | 164.95 | 599.9 | 747.5
0.98 | 0.053721 | 166.34 | 601 | 747.6
0.99 | 0.055284 | 167.66 | 602.1 | 748.3
1 | 0.056747 | 168.88 | 602.8 | 748.4