## I-V Characteristic (mA-mm)
VDS (V) | VGS = -0.300 V | VGS = 0.100 V | VGS = 0.500 V | VGS = 0.900 V
0 | 3.8633e-05 | -0.5051 | -0.7759 | -5.9
0.01 | 0.0008385 | 7.739 | 15.199 | 11.584
0.02 | 0.0014244 | 15.122 | 31.12 | 28.756
0.03 | 0.0018705 | 22.017 | 47.114 | 45.857
0.04 | 0.0022068 | 28.525 | 62.85 | 63.35
0.05 | 0.0024829 | 34.339 | 78.73 | 80.11
0.06 | 0.0027018 | 39.604 | 94.24 | 97.31
0.07 | 0.0028843 | 44.358 | 109.83 | 114.4
0.08 | 0.0030489 | 48.591 | 124.9 | 131.02
0.09 | 0.0031938 | 52.317 | 140.24 | 147.43
0.1 | 0.0033372 | 55.604 | 155.11 | 164.02
0.11 | 0.0034629 | 58.44 | 169.7 | 180.93
0.12 | 0.0035944 | 60.99 | 184.51 | 196.6
0.13 | 0.0037221 | 63.27 | 198.8 | 212.72
0.14 | 0.003843 | 65.35 | 212.52 | 228.89
0.15 | 0.0039814 | 67.22 | 226.5 | 244.42
0.16 | 0.00411 | 68.83 | 240.31 | 259.99
0.17 | 0.004253 | 70.28 | 253.23 | 275.5
0.18 | 0.0043823 | 71.65 | 266.07 | 290.55
0.19 | 0.0045226 | 72.89 | 279 | 305.47
0.2 | 0.0046639 | 73.99 | 291.31 | 320.52
0.21 | 0.0047988 | 75.18 | 303.3 | 335.1
0.22 | 0.0049628 | 76.16 | 314.83 | 349.18
0.23 | 0.0051135 | 77.33 | 326.36 | 363.36
0.24 | 0.0052667 | 78.41 | 337.17 | 377.46
0.25 | 0.0054314 | 79.52 | 347.62 | 391.24
0.26 | 0.0056029 | 80.77 | 358.16 | 404.31
0.27 | 0.005646 | 81.98 | 368.03 | 417.64
0.28 | 0.005828 | 83.26 | 377.35 | 430.67
0.29 | 0.00604 | 84.47 | 386.53 | 442.95
0.3 | 0.00624 | 85.69 | 395.51 | 455.56
0.31 | 0.006454 | 86.83 | 403.89 | 467.86
0.32 | 0.006641 | 87.92 | 411.94 | 479.58
0.33 | 0.006867 | 89.1 | 419.97 | 491.04
0.34 | 0.007083 | 90.22 | 427.45 | 502.37
0.35 | 0.007313 | 91.26 | 434.53 | 513.56
0.36 | 0.007529 | 92.32 | 441.3 | 524.31
0.37 | 0.007758 | 93.36 | 447.78 | 534.49
0.38 | 0.008016 | 94.53 | 454.01 | 544.61
0.39 | 0.008226 | 95.55 | 459.87 | 554.71
0.4 | 0.008498 | 96.67 | 465.47 | 564.23
0.41 | 0.008758 | 97.59 | 470.81 | 573.1
0.42 | 0.009045 | 98.69 | 475.93 | 582.1
0.43 | 0.009299 | 99.76 | 480.78 | 590.6
0.44 | 0.00961 | 100.7 | 485.36 | 599
0.45 | 0.009939 | 101.82 | 489.72 | 607
0.46 | 0.01026 | 102.85 | 494.05 | 614.8
0.47 | 0.010604 | 103.96 | 498.07 | 622
0.48 | 0.010976 | 104.98 | 501.94 | 629.4
0.49 | 0.011368 | 106.05 | 505.64 | 636.4
0.5 | 0.011717 | 107.01 | 509.32 | 642.9
0.51 | 0.012175 | 108.2 | 512.81 | 648.9
0.52 | 0.012602 | 109.31 | 516.17 | 655.4
0.53 | 0.013137 | 110.38 | 519.42 | 661.5
0.54 | 0.013574 | 111.55 | 522.54 | 667
0.55 | 0.014069 | 112.52 | 525.64 | 672.3
0.56 | 0.0146 | 113.72 | 528.65 | 677.3
0.57 | 0.015159 | 114.9 | 531.51 | 682.2
0.58 | 0.015715 | 115.96 | 534.36 | 686.8
0.59 | 0.016323 | 117.23 | 537.04 | 691.2
0.6 | 0.016932 | 118.28 | 539.73 | 695.2
0.61 | 0.017544 | 119.51 | 542.3 | 699.2
0.62 | 0.018212 | 120.74 | 544.86 | 702.6
0.63 | 0.018828 | 121.9 | 547.19 | 706
0.64 | 0.01963 | 122.99 | 549.66 | 709.3
0.65 | 0.020298 | 124.23 | 551.9 | 712.3
0.66 | 0.021003 | 125.38 | 554.13 | 715.2
0.67 | 0.021727 | 126.61 | 556.32 | 717.6
0.68 | 0.022512 | 127.85 | 558.22 | 719.9
0.69 | 0.023309 | 128.86 | 560.35 | 722.1
0.7 | 0.024155 | 130.16 | 562.24 | 724.2
0.71 | 0.025003 | 131.29 | 564.1 | 725.9
0.72 | 0.025807 | 132.48 | 565.94 | 727.9
0.73 | 0.02665 | 133.88 | 567.57 | 729.2
0.74 | 0.027504 | 134.8 | 569.32 | 730.9
0.75 | 0.028516 | 136.15 | 570.7 | 732.3
0.76 | 0.029444 | 137.37 | 572.3 | 733.8
0.77 | 0.030336 | 138.58 | 573.7 | 734.9
0.78 | 0.031392 | 139.82 | 575 | 736.3
0.79 | 0.032209 | 141 | 576.6 | 737
0.8 | 0.033316 | 142.32 | 577.8 | 738.1
0.81 | 0.034415 | 143.54 | 579.1 | 738.8
0.82 | 0.035642 | 144.76 | 580.8 | 739.8
0.83 | 0.036537 | 145.89 | 582.1 | 740.7
0.84 | 0.03762 | 147.29 | 583 | 741.3
0.85 | 0.038809 | 148.62 | 584.2 | 741.9
0.86 | 0.039978 | 149.85 | 585.3 | 742.5
0.87 | 0.041049 | 151.26 | 586.6 | 743.1
0.88 | 0.042301 | 152.36 | 587.8 | 743.5
0.89 | 0.043479 | 153.76 | 588.6 | 744.3
0.9 | 0.044686 | 155.21 | 589.8 | 744.4
0.91 | 0.046062 | 156.4 | 591 | 745
0.92 | 0.047349 | 157.79 | 592 | 745.7
0.93 | 0.048821 | 159.07 | 593 | 745.9
0.94 | 0.049846 | 160.51 | 594.2 | 746.3
0.95 | 0.051179 | 161.92 | 595 | 746.5
0.96 | 0.052614 | 163.17 | 596.2 | 747.3
0.97 | 0.054083 | 164.45 | 597.4 | 747.5
0.98 | 0.055306 | 165.89 | 598.2 | 747.7
0.99 | 0.056795 | 167.17 | 599.4 | 747.9
1 | 0.0582 | 168.52 | 600.3 | 748.2