## I-V Characteristic (mA-mm)
VDS (V) | VGS = -0.300 V | VGS = 0.100 V | VGS = 0.500 V | VGS = 0.900 V
0 | 2.6309e-05 | -0.45219 | -0.887 | -5.941
0.01 | 0.0008374 | 7.518 | 14.94 | 11.13
0.02 | 0.0014325 | 14.953 | 30.466 | 28.262
0.03 | 0.0018792 | 21.839 | 46.158 | 44.919
0.04 | 0.0022256 | 28.255 | 61.55 | 61.99
0.05 | 0.0024961 | 34.022 | 77.06 | 78.4
0.06 | 0.0027092 | 39.23 | 92.42 | 95.17
0.07 | 0.0028974 | 43.899 | 107.67 | 111.92
0.08 | 0.0030588 | 48.059 | 122.34 | 128.13
0.09 | 0.0032047 | 51.784 | 137.35 | 144.67
0.1 | 0.0033455 | 55.035 | 152.18 | 160.83
0.11 | 0.0034817 | 57.76 | 166.45 | 176.84
0.12 | 0.0036152 | 60.35 | 180.74 | 192.61
0.13 | 0.0037312 | 62.64 | 194.95 | 208.47
0.14 | 0.0038583 | 64.63 | 208.73 | 224.38
0.15 | 0.0039879 | 66.5 | 222.12 | 239.6
0.16 | 0.0041084 | 68.06 | 235.56 | 254.88
0.17 | 0.0042552 | 69.5 | 248.66 | 270.18
0.18 | 0.0043781 | 70.85 | 261.06 | 284.95
0.19 | 0.004528 | 72.06 | 273.83 | 299.81
0.2 | 0.0046735 | 73.26 | 286.05 | 314.57
0.21 | 0.0048165 | 74.27 | 297.75 | 328.86
0.22 | 0.0049743 | 75.36 | 309.12 | 342.76
0.23 | 0.0051297 | 76.4 | 320.46 | 357.06
0.24 | 0.005298 | 77.48 | 331.39 | 370.82
0.25 | 0.0054452 | 78.52 | 341.6 | 384.19
0.26 | 0.0056082 | 79.72 | 351.66 | 397.3
0.27 | 0.005652 | 80.93 | 361.64 | 410.53
0.28 | 0.005841 | 82.1 | 371.02 | 423.51
0.29 | 0.006043 | 83.46 | 379.93 | 435.83
0.3 | 0.006217 | 84.5 | 388.79 | 448.18
0.31 | 0.00642 | 85.75 | 397.22 | 460.52
0.32 | 0.006628 | 86.85 | 405.23 | 472.02
0.33 | 0.006836 | 87.9 | 412.95 | 483.66
0.34 | 0.007037 | 89.12 | 420.4 | 495.02
0.35 | 0.007284 | 90.09 | 427.46 | 506.01
0.36 | 0.007509 | 91.2 | 434.18 | 516.63
0.37 | 0.007761 | 92.28 | 440.47 | 527.02
0.38 | 0.007992 | 93.29 | 446.67 | 537.26
0.39 | 0.008243 | 94.21 | 452.46 | 547.18
0.4 | 0.008497 | 95.39 | 458.03 | 556.67
0.41 | 0.008748 | 96.43 | 463.22 | 565.87
0.42 | 0.00904 | 97.39 | 468.26 | 574.6
0.43 | 0.009328 | 98.47 | 473.11 | 583.5
0.44 | 0.009643 | 99.39 | 477.69 | 591.9
0.45 | 0.009918 | 100.44 | 481.98 | 600.3
0.46 | 0.010266 | 101.56 | 486.18 | 607.9
0.47 | 0.010598 | 102.52 | 490.12 | 615.6
0.48 | 0.010994 | 103.7 | 494.05 | 623.1
0.49 | 0.011349 | 104.6 | 497.63 | 629.7
0.5 | 0.011783 | 105.8 | 501.18 | 636.7
0.51 | 0.01222 | 106.89 | 504.65 | 643.3
0.52 | 0.012629 | 107.94 | 507.93 | 649.4
0.53 | 0.013137 | 108.98 | 511.12 | 655.4
0.54 | 0.01364 | 110.05 | 514.2 | 661.4
0.55 | 0.014202 | 111.2 | 517.22 | 667
0.56 | 0.014696 | 112.28 | 520.25 | 672.3
0.57 | 0.015242 | 113.4 | 523.01 | 677.2
0.58 | 0.015837 | 114.38 | 525.82 | 682
0.59 | 0.01646 | 115.57 | 528.53 | 686.6
0.6 | 0.017047 | 116.75 | 531.25 | 690.8
0.61 | 0.017747 | 117.92 | 533.71 | 695
0.62 | 0.018367 | 119.16 | 536.21 | 698.8
0.63 | 0.019001 | 120.15 | 538.6 | 702.5
0.64 | 0.019762 | 121.42 | 541.04 | 705.8
0.65 | 0.020484 | 122.58 | 543.3 | 709.3
0.66 | 0.021244 | 123.75 | 545.4 | 712.3
0.67 | 0.02198 | 124.94 | 547.58 | 714.9
0.68 | 0.022843 | 126.09 | 549.67 | 717.4
0.69 | 0.023613 | 127.25 | 551.69 | 720.1
0.7 | 0.024404 | 128.41 | 553.64 | 722.2
0.71 | 0.025251 | 129.66 | 555.44 | 724.5
0.72 | 0.026096 | 130.66 | 557.32 | 726.5
0.73 | 0.027037 | 131.94 | 559.03 | 728.3
0.74 | 0.027867 | 133.08 | 560.69 | 729.8
0.75 | 0.028921 | 134.36 | 562.27 | 731.4
0.76 | 0.029805 | 135.57 | 563.9 | 733.1
0.77 | 0.030843 | 136.55 | 565.41 | 734.5
0.78 | 0.031819 | 137.91 | 566.9 | 735.4
0.79 | 0.032808 | 139.13 | 568.27 | 736.7
0.8 | 0.033917 | 140.31 | 569.57 | 737.9
0.81 | 0.034819 | 141.59 | 570.7 | 738.7
0.82 | 0.035911 | 142.66 | 571.9 | 739.9
0.83 | 0.037089 | 144 | 573.5 | 740.9
0.84 | 0.03825 | 145.22 | 574.6 | 741.7
0.85 | 0.039249 | 146.53 | 576 | 742.3
0.86 | 0.040523 | 147.73 | 577 | 743.1
0.87 | 0.041682 | 149.01 | 578.2 | 744.1
0.88 | 0.042972 | 150.33 | 579.1 | 744.5
0.89 | 0.044087 | 151.58 | 580.3 | 745.1
0.9 | 0.04544 | 152.95 | 581.6 | 745.7
0.91 | 0.046662 | 154.21 | 582.3 | 746.1
0.92 | 0.04785 | 155.53 | 583.7 | 746.7
0.93 | 0.049406 | 156.97 | 584.9 | 747.1
0.94 | 0.050722 | 158.23 | 586 | 747.5
0.95 | 0.052058 | 159.66 | 586.7 | 748
0.96 | 0.053256 | 160.81 | 588 | 748.3
0.97 | 0.054823 | 162.23 | 588.7 | 749.1
0.98 | 0.056159 | 163.55 | 590.1 | 749.3
0.99 | 0.05758 | 164.91 | 591 | 749.5
1 | 0.0592 | 166.18 | 592 | 750.1