## I-V Characteristic (mA-mm)
VDS (V) | VGS = -0.300 V | VGS = 0.100 V | VGS = 0.500 V | VGS = 0.900 V
0 | 2.8429e-05 | -0.5424 | -0.8543 | -5.954
0.01 | 0.0008529 | 7.582 | 14.798 | 10.895
0.02 | 0.0014587 | 14.901 | 30.254 | 27.74
0.03 | 0.0019127 | 21.811 | 45.641 | 44.368
0.04 | 0.0022641 | 28.259 | 60.99 | 61.21
0.05 | 0.0025373 | 33.998 | 76.6 | 78.08
0.06 | 0.0027663 | 39.186 | 92.04 | 94.41
0.07 | 0.0029529 | 43.978 | 106.69 | 110.82
0.08 | 0.0031183 | 48.117 | 121.52 | 127.33
0.09 | 0.0032676 | 51.801 | 136.57 | 143.26
0.1 | 0.0034018 | 55.122 | 150.72 | 159.01
0.11 | 0.0035471 | 57.86 | 165.33 | 175.64
0.12 | 0.0036781 | 60.51 | 179.6 | 191.3
0.13 | 0.0038106 | 62.79 | 193.66 | 206.66
0.14 | 0.0039326 | 64.74 | 206.97 | 222.34
0.15 | 0.0040667 | 66.56 | 220.57 | 238.05
0.16 | 0.0042078 | 68.26 | 234.06 | 252.95
0.17 | 0.0043271 | 69.62 | 246.83 | 267.86
0.18 | 0.0044712 | 71.03 | 259.3 | 282.9
0.19 | 0.0046143 | 72.26 | 272.01 | 297.71
0.2 | 0.004749 | 73.38 | 284.26 | 312.12
0.21 | 0.0049031 | 74.53 | 295.66 | 326.43
0.22 | 0.0050635 | 75.48 | 307.26 | 340.67
0.23 | 0.0052318 | 76.53 | 318.62 | 354.36
0.24 | 0.00538 | 77.64 | 329.04 | 367.81
0.25 | 0.0055462 | 78.72 | 339.54 | 381.75
0.26 | 0.005665 | 79.83 | 349.78 | 394.87
0.27 | 0.005845 | 81.07 | 359.52 | 407.67
0.28 | 0.006017 | 82.3 | 368.69 | 420.59
0.29 | 0.006225 | 83.47 | 377.75 | 433.22
0.3 | 0.006424 | 84.71 | 386.69 | 445.3
0.31 | 0.006647 | 85.75 | 394.9 | 457.33
0.32 | 0.006828 | 86.99 | 402.79 | 469.19
0.33 | 0.007042 | 88.01 | 410.73 | 480.95
0.34 | 0.00725 | 89.14 | 418.2 | 492.04
0.35 | 0.007444 | 90.26 | 425.03 | 502.84
0.36 | 0.007681 | 91.22 | 431.83 | 513.78
0.37 | 0.007936 | 92.34 | 438.31 | 524.35
0.38 | 0.008174 | 93.29 | 444.47 | 534.32
0.39 | 0.008389 | 94.41 | 450.18 | 544.12
0.4 | 0.008681 | 95.42 | 455.67 | 553.83
0.41 | 0.008951 | 96.39 | 460.97 | 563.25
0.42 | 0.009235 | 97.43 | 466.04 | 572.1
0.43 | 0.009514 | 98.47 | 470.81 | 580.8
0.44 | 0.009815 | 99.51 | 475.3 | 589.2
0.45 | 0.010129 | 100.44 | 479.64 | 597.6
0.46 | 0.010439 | 101.44 | 483.84 | 605.4
0.47 | 0.010805 | 102.58 | 487.81 | 612.9
0.48 | 0.011213 | 103.55 | 491.6 | 620.3
0.49 | 0.011599 | 104.65 | 495.27 | 627.5
0.5 | 0.011992 | 105.58 | 498.83 | 634.1
0.51 | 0.012451 | 106.77 | 502.27 | 640.7
0.52 | 0.012877 | 107.85 | 505.58 | 646.9
0.53 | 0.013387 | 108.86 | 508.66 | 653.3
0.54 | 0.013888 | 109.97 | 511.8 | 659.2
0.55 | 0.014434 | 111.04 | 514.84 | 664.6
0.56 | 0.014949 | 112.16 | 517.75 | 670.2
0.57 | 0.015457 | 113.31 | 520.63 | 674.9
0.58 | 0.016123 | 114.35 | 523.35 | 680.2
0.59 | 0.016705 | 115.39 | 526.02 | 684.4
0.6 | 0.017369 | 116.63 | 528.7 | 689.1
0.61 | 0.01799 | 117.79 | 531.21 | 693.1
0.62 | 0.018659 | 118.84 | 533.79 | 697.2
0.63 | 0.019331 | 120.11 | 536.09 | 700.5
0.64 | 0.020028 | 121.11 | 538.52 | 704.3
0.65 | 0.020829 | 122.35 | 540.74 | 707.4
0.66 | 0.021537 | 123.5 | 542.95 | 710.6
0.67 | 0.022349 | 124.63 | 545.04 | 713.7
0.68 | 0.023093 | 125.85 | 547.13 | 716.2
0.69 | 0.023952 | 126.95 | 549.14 | 718.6
0.7 | 0.024764 | 128.22 | 551.07 | 720.8
0.71 | 0.025663 | 129.3 | 552.96 | 723.2
0.72 | 0.026542 | 130.55 | 554.69 | 725.3
0.73 | 0.027383 | 131.6 | 556.47 | 727.4
0.74 | 0.028249 | 132.76 | 558.16 | 729
0.75 | 0.029255 | 134.04 | 559.79 | 730.9
0.76 | 0.030215 | 135.21 | 561.43 | 732.2
0.77 | 0.031206 | 136.38 | 562.83 | 733.5
0.78 | 0.032127 | 137.43 | 564.37 | 735.1
0.79 | 0.033199 | 138.68 | 565.79 | 736.3
0.8 | 0.034352 | 139.95 | 567.14 | 737.7
0.81 | 0.035411 | 141.2 | 568.51 | 738.3
0.82 | 0.036672 | 142.5 | 569.82 | 739.3
0.83 | 0.037584 | 143.58 | 570.7 | 740.5
0.84 | 0.038781 | 144.87 | 572 | 741.3
0.85 | 0.039947 | 146.17 | 573.5 | 742.1
0.86 | 0.041043 | 147.45 | 574.6 | 742.7
0.87 | 0.042343 | 148.71 | 575.7 | 743.7
0.88 | 0.043737 | 149.89 | 576.8 | 744.3
0.89 | 0.044844 | 151.2 | 578 | 744.9
0.9 | 0.045916 | 152.52 | 579 | 745.5
0.91 | 0.047365 | 153.86 | 580.2 | 746.1
0.92 | 0.048716 | 155.05 | 581.6 | 746.7
0.93 | 0.050133 | 156.37 | 582.1 | 747.3
0.94 | 0.051473 | 157.67 | 583 | 747.5
0.95 | 0.053029 | 159.04 | 584.2 | 748.1
0.96 | 0.054296 | 160.41 | 585.4 | 748.5
0.97 | 0.055646 | 161.54 | 586.6 | 749.1
0.98 | 0.05724 | 162.99 | 587.4 | 749.1
0.99 | 0.0586 | 164.33 | 588.6 | 750
1 | 0.06033 | 165.61 | 589.4 | 750