## I-V Characteristic (mA-mm)
VDS (V) | VGS = -0.300 V | VGS = 0.100 V | VGS = 0.500 V | VGS = 0.900 V
0 | 2.729e-05 | -0.45359 | -0.9978 | -5.891
0.01 | 0.0008181 | 7.454 | 14.872 | 10.998
0.02 | 0.0013985 | 14.949 | 30.282 | 27.846
0.03 | 0.0018359 | 21.748 | 45.793 | 44.546
0.04 | 0.002177 | 28.064 | 61.27 | 61.49
0.05 | 0.0024408 | 33.769 | 76.6 | 77.92
0.06 | 0.0026548 | 38.935 | 91.82 | 94.48
0.07 | 0.0028349 | 43.646 | 106.83 | 111.32
0.08 | 0.0029985 | 47.736 | 121.86 | 127.46
0.09 | 0.0031414 | 51.412 | 136.59 | 143.6
0.1 | 0.0032858 | 54.647 | 151 | 159.8
0.11 | 0.0034065 | 57.43 | 165.51 | 175.79
0.12 | 0.0035323 | 59.99 | 179.94 | 191.9
0.13 | 0.0036617 | 62.17 | 193.81 | 207.41
0.14 | 0.0037741 | 64.19 | 207.39 | 222.98
0.15 | 0.0039068 | 65.97 | 221.03 | 238.47
0.16 | 0.0040395 | 67.54 | 234.2 | 253.47
0.17 | 0.0041656 | 69.07 | 247.28 | 268.79
0.18 | 0.0043024 | 70.29 | 259.75 | 283.59
0.19 | 0.0044357 | 71.53 | 272.33 | 298.32
0.2 | 0.0045813 | 72.65 | 284.47 | 312.84
0.21 | 0.0047229 | 73.69 | 296.04 | 327.34
0.22 | 0.0048688 | 74.72 | 307.68 | 341.34
0.23 | 0.0050119 | 75.76 | 318.81 | 355.38
0.24 | 0.0051616 | 76.84 | 329.49 | 369.11
0.25 | 0.0053311 | 77.97 | 339.85 | 382.7
0.26 | 0.0054928 | 79.08 | 350.05 | 395.97
0.27 | 0.0056625 | 80.15 | 359.87 | 408.98
0.28 | 0.005695 | 81.41 | 369.14 | 421.82
0.29 | 0.0059 | 82.57 | 378.19 | 434.34
0.3 | 0.006082 | 83.82 | 386.94 | 446.43
0.31 | 0.006296 | 84.99 | 395.34 | 458.9
0.32 | 0.006506 | 86.07 | 403.27 | 470.56
0.33 | 0.00672 | 87.21 | 411.04 | 482.13
0.34 | 0.006927 | 88.26 | 418.43 | 493.39
0.35 | 0.007127 | 89.33 | 425.35 | 504.48
0.36 | 0.007374 | 90.32 | 432.13 | 515.4
0.37 | 0.007608 | 91.38 | 438.52 | 525.74
0.38 | 0.007839 | 92.37 | 444.63 | 535.88
0.39 | 0.008057 | 93.41 | 450.38 | 545.78
0.4 | 0.008331 | 94.44 | 455.95 | 555.69
0.41 | 0.008599 | 95.45 | 461.2 | 564.86
0.42 | 0.008871 | 96.47 | 466.21 | 573.9
0.43 | 0.009151 | 97.55 | 470.94 | 582.6
0.44 | 0.009458 | 98.53 | 475.53 | 591
0.45 | 0.009776 | 99.68 | 479.79 | 599.4
0.46 | 0.010057 | 100.44 | 483.97 | 607.2
0.47 | 0.010427 | 101.64 | 487.91 | 614.9
0.48 | 0.010793 | 102.7 | 491.75 | 622.7
0.49 | 0.011163 | 103.75 | 495.38 | 629.3
0.5 | 0.011564 | 104.76 | 498.91 | 636.3
0.51 | 0.011984 | 105.77 | 502.3 | 642.6
0.52 | 0.012393 | 106.93 | 505.61 | 649.4
0.53 | 0.012888 | 107.98 | 508.73 | 655.4
0.54 | 0.013413 | 109.08 | 511.93 | 661.4
0.55 | 0.013921 | 110.05 | 514.85 | 666.9
0.56 | 0.014445 | 111.22 | 517.84 | 672.5
0.57 | 0.014977 | 112.32 | 520.67 | 677.6
0.58 | 0.015555 | 113.44 | 523.43 | 682.4
0.59 | 0.016139 | 114.63 | 526.1 | 687
0.6 | 0.016794 | 115.57 | 528.7 | 691.4
0.61 | 0.017369 | 116.75 | 531.29 | 695.8
0.62 | 0.018045 | 117.95 | 533.76 | 699.7
0.63 | 0.018701 | 119.09 | 536.16 | 703.2
0.64 | 0.019323 | 120.37 | 538.44 | 706.8
0.65 | 0.02012 | 121.38 | 540.77 | 710
0.66 | 0.020932 | 122.55 | 542.97 | 713.3
0.67 | 0.021611 | 123.85 | 545.11 | 716.2
0.68 | 0.022322 | 124.9 | 547.28 | 718.8
0.69 | 0.023233 | 126.03 | 549.12 | 721.3
0.7 | 0.023925 | 127.23 | 551.12 | 723.8
0.71 | 0.024809 | 128.37 | 552.97 | 725.7
0.72 | 0.025619 | 129.58 | 554.79 | 728.3
0.73 | 0.026521 | 130.78 | 556.53 | 729.9
0.74 | 0.0275 | 131.8 | 558.23 | 731.7
0.75 | 0.028358 | 133.02 | 559.85 | 733.3
0.76 | 0.029384 | 134.24 | 561.43 | 735.1
0.77 | 0.030222 | 135.36 | 562.98 | 736.3
0.78 | 0.031352 | 136.62 | 564.31 | 737.7
0.79 | 0.032263 | 137.68 | 565.85 | 738.9
0.8 | 0.033277 | 139.03 | 567.28 | 740.2
0.81 | 0.034357 | 140.24 | 568.59 | 741.1
0.82 | 0.035465 | 141.46 | 569.93 | 742.1
0.83 | 0.036607 | 142.69 | 571.2 | 743.1
0.84 | 0.037646 | 143.84 | 572.3 | 743.9
0.85 | 0.038757 | 145.23 | 573.4 | 744.7
0.86 | 0.039938 | 146.45 | 574.6 | 745.7
0.87 | 0.041168 | 147.73 | 575.7 | 746.3
0.88 | 0.04237 | 148.89 | 576.8 | 747.3
0.89 | 0.043612 | 150.21 | 578.1 | 747.5
0.9 | 0.044806 | 151.52 | 579 | 748.2
0.91 | 0.046161 | 152.84 | 580.2 | 748.9
0.92 | 0.047352 | 154.18 | 581.6 | 749.1
0.93 | 0.048697 | 155.35 | 582.4 | 750
0.94 | 0.049983 | 156.81 | 583.4 | 750.4
0.95 | 0.051633 | 158.09 | 584.6 | 750.7
0.96 | 0.052946 | 159.37 | 585.5 | 751.2
0.97 | 0.054104 | 160.75 | 586.6 | 751.6
0.98 | 0.055789 | 161.95 | 587.8 | 752
0.99 | 0.05719 | 163.38 | 588.6 | 752.4
1 | 0.05865 | 164.73 | 589.8 | 752.7