## I-V Characteristic (mA-mm)
VDS (V) | VGS = -0.300 V | VGS = 0.100 V | VGS = 0.500 V | VGS = 0.900 V
0 | 2.0691e-05 | -0.42472 | -0.9277 | -5.921
0.01 | 0.0008689 | 7.728 | 15.204 | 11.576
0.02 | 0.0014977 | 15.246 | 31.148 | 28.894
0.03 | 0.0019652 | 22.286 | 47.205 | 46.023
0.04 | 0.0023297 | 28.96 | 63 | 63.67
0.05 | 0.0026045 | 34.759 | 78.62 | 80.07
0.06 | 0.0028385 | 40.081 | 94.69 | 97.63
0.07 | 0.0030296 | 44.988 | 110.14 | 114.6
0.08 | 0.0032015 | 49.246 | 125.03 | 131.04
0.09 | 0.003353 | 53.016 | 140.47 | 147.63
0.1 | 0.0034977 | 56.42 | 155.66 | 164.58
0.11 | 0.0036428 | 59.24 | 170.18 | 181.14
0.12 | 0.0037712 | 61.95 | 184.82 | 196.99
0.13 | 0.0039118 | 64.27 | 199.31 | 213.3
0.14 | 0.0040375 | 66.34 | 213.02 | 229.43
0.15 | 0.0041657 | 68.18 | 227.06 | 245.18
0.16 | 0.0043189 | 69.82 | 240.77 | 260.64
0.17 | 0.0044502 | 71.37 | 253.96 | 276.33
0.18 | 0.0045997 | 72.67 | 266.69 | 291.26
0.19 | 0.0047401 | 73.98 | 279.64 | 306.09
0.2 | 0.0048989 | 75.1 | 292.3 | 321.48
0.21 | 0.0050535 | 76.28 | 303.94 | 335.96
0.22 | 0.0052003 | 77.34 | 315.57 | 350.06
0.23 | 0.0053687 | 78.46 | 327.36 | 364.56
0.24 | 0.0055268 | 79.61 | 338.27 | 378.58
0.25 | 0.0056953 | 80.63 | 348.66 | 392.12
0.26 | 0.005729 | 81.96 | 359.14 | 405.43
0.27 | 0.005935 | 83.22 | 369.24 | 419.04
0.28 | 0.006119 | 84.43 | 378.57 | 432.02
0.29 | 0.006319 | 85.77 | 387.86 | 444.51
0.3 | 0.00653 | 86.87 | 396.84 | 457.08
0.31 | 0.006752 | 88.12 | 405.25 | 469.56
0.32 | 0.006966 | 89.27 | 413.34 | 481.21
0.33 | 0.007158 | 90.4 | 421.35 | 492.71
0.34 | 0.007411 | 91.52 | 429.05 | 504.44
0.35 | 0.007656 | 92.63 | 436.02 | 515.53
0.36 | 0.007896 | 93.73 | 442.84 | 526.34
0.37 | 0.008117 | 94.85 | 449.5 | 536.59
0.38 | 0.00838 | 95.88 | 455.87 | 546.76
0.39 | 0.008629 | 96.87 | 461.72 | 556.96
0.4 | 0.008867 | 97.95 | 467.32 | 566.6
0.41 | 0.009167 | 99.07 | 472.67 | 575.6
0.42 | 0.009457 | 100.07 | 477.89 | 584.8
0.43 | 0.009735 | 101.28 | 482.84 | 593.3
0.44 | 0.010067 | 102.2 | 487.49 | 601.5
0.45 | 0.010423 | 103.35 | 491.9 | 610
0.46 | 0.01076 | 104.36 | 496.21 | 617.8
0.47 | 0.011126 | 105.45 | 500.39 | 625.5
0.48 | 0.011523 | 106.55 | 504.21 | 632.5
0.49 | 0.011912 | 107.61 | 507.99 | 639.7
0.5 | 0.012337 | 108.61 | 511.69 | 646.3
0.51 | 0.012743 | 109.82 | 515.25 | 652.5
0.52 | 0.013269 | 110.92 | 518.66 | 658.7
0.53 | 0.013726 | 111.98 | 521.86 | 664.9
0.54 | 0.01425 | 113.07 | 525.08 | 670.8
0.55 | 0.014749 | 114.28 | 528.2 | 675.8
0.56 | 0.015314 | 115.4 | 531.25 | 680.9
0.57 | 0.015931 | 116.67 | 534.04 | 686.2
0.58 | 0.01655 | 117.67 | 536.96 | 690.8
0.59 | 0.017222 | 118.91 | 539.73 | 695.2
0.6 | 0.017896 | 120.11 | 542.46 | 699.4
0.61 | 0.018532 | 121.26 | 545.05 | 703.2
0.62 | 0.019193 | 122.54 | 547.42 | 706.9
0.63 | 0.019948 | 123.61 | 550.01 | 710.5
0.64 | 0.020712 | 124.82 | 552.42 | 713.6
0.65 | 0.02147 | 126.13 | 554.71 | 716.5
0.66 | 0.02219 | 127.29 | 557 | 719.4
0.67 | 0.023052 | 128.38 | 559.02 | 722.1
0.68 | 0.023933 | 129.67 | 561.16 | 724.9
0.69 | 0.024689 | 130.84 | 563.18 | 727.1
0.7 | 0.025568 | 132.08 | 565.17 | 729
0.71 | 0.026444 | 133.28 | 566.97 | 730.9
0.72 | 0.027417 | 134.38 | 568.74 | 733.1
0.73 | 0.028194 | 135.66 | 570.3 | 734.7
0.74 | 0.02928 | 136.95 | 572 | 735.9
0.75 | 0.03022 | 138.15 | 573.6 | 737.7
0.76 | 0.031341 | 139.41 | 575 | 739.1
0.77 | 0.032254 | 140.51 | 576.6 | 739.9
0.78 | 0.033418 | 141.82 | 577.8 | 741.3
0.79 | 0.034398 | 143.08 | 579.4 | 742.5
0.8 | 0.035419 | 144.32 | 581.2 | 743.1
0.81 | 0.036556 | 145.51 | 582.4 | 744.3
0.82 | 0.037753 | 146.77 | 583.6 | 745.1
0.83 | 0.039045 | 148.13 | 584.8 | 745.9
0.84 | 0.039994 | 149.37 | 586.2 | 746.6
0.85 | 0.0413 | 150.73 | 587.4 | 747.1
0.86 | 0.042573 | 151.86 | 588.5 | 747.9
0.87 | 0.043803 | 153.28 | 589.4 | 748.5
0.88 | 0.045109 | 154.6 | 590.8 | 749.1
0.89 | 0.046312 | 155.89 | 591.8 | 749.5
0.9 | 0.047624 | 157.31 | 593 | 749.9
0.91 | 0.048893 | 158.45 | 594.2 | 750.5
0.92 | 0.050397 | 159.91 | 595 | 751.1
0.93 | 0.05179 | 161.32 | 596.2 | 751.1
0.94 | 0.053394 | 162.59 | 597.2 | 751.6
0.95 | 0.05457 | 164.01 | 598.4 | 751.9
0.96 | 0.056089 | 165.25 | 599.4 | 752.4
0.97 | 0.05766 | 166.69 | 600.4 | 752.7
0.98 | 0.0587 | 168.1 | 601.4 | 752.9
0.99 | 0.06061 | 169.44 | 602.6 | 753.6
1 | 0.06216 | 170.72 | 603.4 | 753.8