## I-V Characteristic (mA-mm)
VDS (V) | VGS = -0.300 V | VGS = 0.100 V | VGS = 0.500 V | VGS = 0.900 V
0 | 2.4612e-05 | -0.41795 | -0.9079 | -6.093
0.01 | 0.0009203 | 7.533 | 14.522 | 10.639
0.02 | 0.0015801 | 15.009 | 29.907 | 27.058
0.03 | 0.0020776 | 21.979 | 45.086 | 43.76
0.04 | 0.0024602 | 28.362 | 60.35 | 60.01
0.05 | 0.0027562 | 34.194 | 75.36 | 76.77
0.06 | 0.0030103 | 39.453 | 90.3 | 92.79
0.07 | 0.0032049 | 44.201 | 105.3 | 108.94
0.08 | 0.0033848 | 48.438 | 119.77 | 125.22
0.09 | 0.0035475 | 52.228 | 134.37 | 141.02
0.1 | 0.0036878 | 55.529 | 148.85 | 156.83
0.11 | 0.0038544 | 58.39 | 163.09 | 172.78
0.12 | 0.0039966 | 60.97 | 176.92 | 188.37
0.13 | 0.0041414 | 63.29 | 190.72 | 203.67
0.14 | 0.0042859 | 65.34 | 204.58 | 219.12
0.15 | 0.0044255 | 67.16 | 217.77 | 234.48
0.16 | 0.004571 | 68.86 | 230.69 | 249.42
0.17 | 0.0047104 | 70.31 | 243.7 | 264.12
0.18 | 0.0048765 | 71.65 | 256.07 | 278.78
0.19 | 0.0050238 | 72.97 | 268.49 | 293.75
0.2 | 0.005181 | 74.05 | 280.42 | 307.77
0.21 | 0.0053513 | 75.2 | 292.19 | 321.86
0.22 | 0.0055133 | 76.2 | 303.41 | 335.98
0.23 | 0.005645 | 77.28 | 314.57 | 349.76
0.24 | 0.005831 | 78.29 | 325.37 | 363.31
0.25 | 0.006013 | 79.41 | 335.69 | 376.62
0.26 | 0.006191 | 80.65 | 345.6 | 389.83
0.27 | 0.006385 | 81.82 | 355.47 | 402.69
0.28 | 0.006579 | 83.02 | 364.88 | 415.47
0.29 | 0.0068 | 84.12 | 373.74 | 427.98
0.3 | 0.00701 | 85.43 | 382.39 | 440.2
0.31 | 0.007215 | 86.55 | 390.94 | 452.17
0.32 | 0.007433 | 87.69 | 398.87 | 463.88
0.33 | 0.007658 | 88.82 | 406.66 | 475.74
0.34 | 0.007907 | 89.82 | 413.96 | 486.78
0.35 | 0.008143 | 90.98 | 421.06 | 497.66
0.36 | 0.008405 | 92 | 427.86 | 508.5
0.37 | 0.008634 | 93.04 | 434.23 | 518.88
0.38 | 0.008916 | 94.09 | 440.31 | 529.26
0.39 | 0.009168 | 95.08 | 446.19 | 538.9
0.4 | 0.009463 | 96.15 | 451.77 | 548.66
0.41 | 0.009754 | 97.16 | 457.01 | 558.08
0.42 | 0.010057 | 98.27 | 461.97 | 567.23
0.43 | 0.010332 | 99.09 | 466.79 | 575.8
0.44 | 0.010688 | 100.2 | 471.38 | 584.6
0.45 | 0.011022 | 101.28 | 475.69 | 592.8
0.46 | 0.011432 | 102.3 | 479.79 | 600.7
0.47 | 0.011793 | 103.33 | 483.74 | 608.4
0.48 | 0.012196 | 104.27 | 487.62 | 615.9
0.49 | 0.012632 | 105.39 | 491.26 | 623.2
0.5 | 0.013028 | 106.44 | 494.72 | 630.1
0.51 | 0.013527 | 107.47 | 498.12 | 636.6
0.52 | 0.014011 | 108.58 | 501.39 | 643
0.53 | 0.014555 | 109.64 | 504.62 | 649.3
0.54 | 0.015088 | 110.68 | 507.66 | 655.4
0.55 | 0.015678 | 111.81 | 510.62 | 661.3
0.56 | 0.016254 | 112.89 | 513.51 | 667
0.57 | 0.016872 | 113.91 | 516.36 | 672.1
0.58 | 0.017481 | 115.1 | 519.04 | 677.2
0.59 | 0.018162 | 116.19 | 521.75 | 682
0.6 | 0.018852 | 117.28 | 524.35 | 686.4
0.61 | 0.019524 | 118.54 | 526.82 | 690.8
0.62 | 0.020331 | 119.52 | 529.33 | 694.8
0.63 | 0.021047 | 120.74 | 531.73 | 698.8
0.64 | 0.021868 | 121.92 | 534.06 | 702.5
0.65 | 0.022594 | 123.02 | 536.43 | 706
0.66 | 0.023446 | 124.27 | 538.44 | 709.2
0.67 | 0.024366 | 125.38 | 540.67 | 712.4
0.68 | 0.025155 | 126.57 | 542.75 | 715.3
0.69 | 0.026062 | 127.75 | 544.75 | 718.1
0.7 | 0.027039 | 128.87 | 546.67 | 720.4
0.71 | 0.027971 | 129.96 | 548.51 | 722.6
0.72 | 0.028815 | 131.16 | 550.38 | 725.1
0.73 | 0.029878 | 132.36 | 552.16 | 727.1
0.74 | 0.030872 | 133.47 | 553.82 | 729
0.75 | 0.031913 | 134.72 | 555.36 | 730.7
0.76 | 0.032934 | 135.71 | 557.04 | 732.3
0.77 | 0.033997 | 136.99 | 558.57 | 733.9
0.78 | 0.035094 | 138.24 | 560 | 735.5
0.79 | 0.036252 | 139.35 | 561.53 | 737
0.8 | 0.037385 | 140.63 | 562.79 | 738.3
0.81 | 0.038625 | 141.66 | 564.24 | 739.5
0.82 | 0.039867 | 143.02 | 565.56 | 740.5
0.83 | 0.040935 | 144.23 | 566.85 | 741.7
0.84 | 0.042182 | 145.46 | 568.12 | 742.5
0.85 | 0.043518 | 146.65 | 569.23 | 743.5
0.86 | 0.04483 | 147.91 | 570.3 | 744.3
0.87 | 0.046126 | 149.14 | 571.5 | 745.1
0.88 | 0.047559 | 150.5 | 572.7 | 745.9
0.89 | 0.04888 | 151.74 | 573.9 | 746.9
0.9 | 0.050192 | 152.91 | 574.8 | 747.5
0.91 | 0.051595 | 154.28 | 576 | 747.9
0.92 | 0.053141 | 155.54 | 577 | 748.5
0.93 | 0.054669 | 156.87 | 578.2 | 749.1
0.94 | 0.055937 | 158.29 | 579.1 | 749.5
0.95 | 0.0576 | 159.43 | 580.2 | 750.3
0.96 | 0.05903 | 160.81 | 581.2 | 750.5
0.97 | 0.06084 | 162.06 | 582.4 | 751.1
0.98 | 0.06205 | 163.35 | 583.4 | 751.5
0.99 | 0.06367 | 164.71 | 584.4 | 752
1 | 0.06543 | 165.98 | 585.6 | 752.3