## I-V Characteristic (mA-mm)
VDS (V) | VGS = -0.300 V | VGS = 0.100 V | VGS = 0.500 V | VGS = 0.900 V
0 | 1.6721e-05 | -0.5154 | -0.7594 | -5.654
0.01 | 0.000938 | 7.838 | 15.118 | 11.508
0.02 | 0.0016129 | 15.344 | 30.902 | 28.571
0.03 | 0.0021237 | 22.356 | 46.838 | 45.742
0.04 | 0.0025119 | 28.985 | 62.64 | 62.71
0.05 | 0.0028168 | 34.901 | 78.13 | 79.93
0.06 | 0.0030646 | 40.293 | 93.73 | 96.73
0.07 | 0.0032801 | 45.178 | 109.41 | 113.6
0.08 | 0.003462 | 49.517 | 124.18 | 130.05
0.09 | 0.0036234 | 53.345 | 139.36 | 146.79
0.1 | 0.0037984 | 56.74 | 154.37 | 163.11
0.11 | 0.0039485 | 59.72 | 169.04 | 179.34
0.12 | 0.0041102 | 62.39 | 183.46 | 195.79
0.13 | 0.0042493 | 64.78 | 197.84 | 211.84
0.14 | 0.0044024 | 66.87 | 211.72 | 227.29
0.15 | 0.0045545 | 68.77 | 225.41 | 243.06
0.16 | 0.0046912 | 70.45 | 239.17 | 259.06
0.17 | 0.0048599 | 71.97 | 252.43 | 274.02
0.18 | 0.0050226 | 73.41 | 265.11 | 288.88
0.19 | 0.0051845 | 74.69 | 277.76 | 304.21
0.2 | 0.0053358 | 75.88 | 290.17 | 319
0.21 | 0.0055088 | 77.1 | 302.28 | 333.43
0.22 | 0.005645 | 78.12 | 313.63 | 347.59
0.23 | 0.005844 | 79.36 | 325.19 | 362.09
0.24 | 0.006018 | 80.47 | 336.28 | 375.89
0.25 | 0.006224 | 81.7 | 346.59 | 389.2
0.26 | 0.006424 | 83.01 | 356.89 | 403.01
0.27 | 0.006638 | 84.1 | 367.06 | 416.34
0.28 | 0.006834 | 85.47 | 376.49 | 428.93
0.29 | 0.007053 | 86.71 | 385.48 | 441.7
0.3 | 0.007285 | 87.93 | 394.55 | 454.4
0.31 | 0.007462 | 89.13 | 403.23 | 466.4
0.32 | 0.007728 | 90.27 | 411.23 | 478.19
0.33 | 0.007967 | 91.5 | 419.07 | 489.93
0.34 | 0.008239 | 92.53 | 426.73 | 501.55
0.35 | 0.008451 | 93.7 | 434.01 | 512.59
0.36 | 0.008731 | 94.69 | 440.76 | 523.13
0.37 | 0.008995 | 95.88 | 447.22 | 533.68
0.38 | 0.009248 | 96.99 | 453.6 | 544.11
0.39 | 0.009548 | 98.07 | 459.56 | 553.92
0.4 | 0.00987 | 99.27 | 465.21 | 563.54
0.41 | 0.010179 | 100.13 | 470.46 | 572.7
0.42 | 0.010446 | 101.34 | 475.72 | 581.8
0.43 | 0.010818 | 102.34 | 480.68 | 590.8
0.44 | 0.01116 | 103.44 | 485.32 | 599
0.45 | 0.011552 | 104.54 | 489.7 | 607.1
0.46 | 0.011887 | 105.5 | 494.05 | 615
0.47 | 0.012314 | 106.63 | 498.16 | 622.8
0.48 | 0.012754 | 107.78 | 502.06 | 629.8
0.49 | 0.013148 | 108.9 | 505.75 | 637.1
0.5 | 0.013653 | 109.93 | 509.46 | 643.9
0.51 | 0.01416 | 111.14 | 513.03 | 650.5
0.52 | 0.014641 | 112.26 | 516.4 | 656.7
0.53 | 0.015256 | 113.33 | 519.67 | 662.8
0.54 | 0.015877 | 114.61 | 522.78 | 668.3
0.55 | 0.016442 | 115.51 | 525.98 | 674.2
0.56 | 0.017095 | 116.8 | 528.98 | 679.2
0.57 | 0.017752 | 117.89 | 531.88 | 684
0.58 | 0.018466 | 119.11 | 534.74 | 688.8
0.59 | 0.019158 | 120.31 | 537.51 | 693.3
0.6 | 0.019816 | 121.43 | 540.16 | 697.8
0.61 | 0.020651 | 122.64 | 542.78 | 701.7
0.62 | 0.021447 | 123.91 | 545.3 | 705.6
0.63 | 0.022327 | 125.07 | 547.78 | 709.2
0.64 | 0.023118 | 126.29 | 550.18 | 712.5
0.65 | 0.02398 | 127.49 | 552.46 | 715.7
0.66 | 0.024824 | 128.72 | 554.69 | 718.6
0.67 | 0.025737 | 129.98 | 556.89 | 721.3
0.68 | 0.026695 | 131.13 | 558.92 | 724
0.69 | 0.027635 | 132.25 | 560.97 | 726.5
0.7 | 0.028604 | 133.56 | 562.96 | 728.5
0.71 | 0.029563 | 134.8 | 564.81 | 730.6
0.72 | 0.030813 | 135.99 | 566.7 | 732.7
0.73 | 0.031818 | 137.31 | 568.35 | 734.5
0.74 | 0.032951 | 138.37 | 569.9 | 736.1
0.75 | 0.033986 | 139.67 | 571.5 | 737.5
0.76 | 0.035131 | 140.94 | 573.3 | 738.9
0.77 | 0.036313 | 142.16 | 574.8 | 740.2
0.78 | 0.037505 | 143.39 | 575.9 | 741.5
0.79 | 0.038699 | 144.62 | 577.6 | 742.5
0.8 | 0.040002 | 145.81 | 579 | 743.9
0.81 | 0.041276 | 147.19 | 580.2 | 744.7
0.82 | 0.042382 | 148.47 | 581.6 | 745.7
0.83 | 0.043933 | 149.65 | 583 | 746.3
0.84 | 0.04535 | 150.96 | 584 | 747.5
0.85 | 0.046631 | 152.3 | 585.3 | 747.6
0.86 | 0.047965 | 153.57 | 586.6 | 748.4
0.87 | 0.049577 | 154.98 | 588 | 749.5
0.88 | 0.051022 | 156.17 | 588.7 | 749.9
0.89 | 0.052339 | 157.61 | 589.8 | 750.6
0.9 | 0.05395 | 158.89 | 591.1 | 751.1
0.91 | 0.055541 | 160.27 | 592.4 | 751.5
0.92 | 0.05703 | 161.66 | 593.3 | 751.9
0.93 | 0.05884 | 162.93 | 594.2 | 752.5
0.94 | 0.06025 | 164.33 | 595.1 | 752.9
0.95 | 0.06188 | 165.7 | 596.5 | 753.2
0.96 | 0.06355 | 167.1 | 597.4 | 753.8
0.97 | 0.06536 | 168.32 | 598.8 | 754
0.98 | 0.06711 | 169.76 | 599.6 | 754.3
0.99 | 0.06882 | 171.12 | 600.7 | 754.6
1 | 0.07078 | 172.49 | 601.5 | 754.8