## I-V Characteristic (mA-mm)
VDS (V) | VGS = -0.300 V | VGS = 0.100 V | VGS = 0.500 V | VGS = 0.900 V
0 | 2.5776e-05 | -0.5069 | -0.9633 | -6.053
0.01 | 0.0008113 | 7.683 | 15.115 | 11.444
0.02 | 0.0013903 | 15.051 | 30.914 | 28.486
0.03 | 0.0018261 | 21.898 | 46.695 | 45.492
0.04 | 0.0021638 | 28.35 | 62.37 | 62.84
0.05 | 0.0024228 | 34.088 | 77.98 | 79.48
0.06 | 0.0026408 | 39.319 | 93.64 | 96.35
0.07 | 0.0028214 | 44.02 | 109.1 | 113.44
0.08 | 0.0029764 | 48.216 | 124.02 | 129.94
0.09 | 0.0031164 | 51.888 | 139.21 | 146.3
0.1 | 0.0032531 | 55.186 | 153.98 | 162.89
0.11 | 0.0033887 | 57.92 | 168.37 | 179.22
0.12 | 0.0035065 | 60.51 | 183.11 | 195.34
0.13 | 0.0036321 | 62.75 | 197.34 | 211.29
0.14 | 0.003768 | 64.82 | 211.06 | 227.19
0.15 | 0.0038831 | 66.61 | 224.8 | 242.77
0.16 | 0.0040202 | 68.18 | 238.39 | 257.99
0.17 | 0.0041428 | 69.62 | 251.48 | 273.77
0.18 | 0.0042915 | 71.01 | 264.1 | 288.6
0.19 | 0.0044132 | 72.26 | 276.97 | 303.46
0.2 | 0.0045609 | 73.39 | 289.22 | 318.34
0.21 | 0.0047105 | 74.43 | 301.02 | 332.78
0.22 | 0.0048455 | 75.48 | 312.5 | 346.96
0.23 | 0.0050034 | 76.58 | 324.02 | 361.08
0.24 | 0.0051539 | 77.69 | 334.82 | 375.08
0.25 | 0.005313 | 78.84 | 345.17 | 388.59
0.26 | 0.0054772 | 80.05 | 355.57 | 401.94
0.27 | 0.0056432 | 81.17 | 365.42 | 415.23
0.28 | 0.005677 | 82.44 | 374.65 | 428.15
0.29 | 0.005867 | 83.71 | 383.84 | 440.57
0.3 | 0.00607 | 84.86 | 392.61 | 452.96
0.31 | 0.006279 | 86.07 | 401.08 | 465.5
0.32 | 0.006484 | 87.13 | 409.03 | 477.05
0.33 | 0.006671 | 88.31 | 416.95 | 488.55
0.34 | 0.006905 | 89.43 | 424.37 | 499.85
0.35 | 0.0071 | 90.52 | 431.38 | 510.93
0.36 | 0.007332 | 91.56 | 438.11 | 521.83
0.37 | 0.007557 | 92.65 | 444.59 | 531.99
0.38 | 0.007795 | 93.68 | 450.71 | 542.13
0.39 | 0.008052 | 94.72 | 456.53 | 552.13
0.4 | 0.008285 | 95.82 | 462.1 | 561.75
0.41 | 0.008549 | 96.79 | 467.35 | 570.7
0.42 | 0.008849 | 97.83 | 472.44 | 579.8
0.43 | 0.00913 | 98.91 | 477.24 | 588.4
0.44 | 0.009399 | 99.93 | 481.82 | 597
0.45 | 0.009709 | 101.08 | 486.13 | 605.1
0.46 | 0.010013 | 102.04 | 490.37 | 612.7
0.47 | 0.010377 | 103.06 | 494.37 | 619.9
0.48 | 0.010742 | 104.16 | 498.23 | 627.5
0.49 | 0.011103 | 105.25 | 501.91 | 634.5
0.5 | 0.011538 | 106.27 | 505.54 | 641
0.51 | 0.011918 | 107.31 | 508.95 | 647.3
0.52 | 0.012437 | 108.42 | 512.31 | 653.8
0.53 | 0.012868 | 109.55 | 515.52 | 659.7
0.54 | 0.013365 | 110.68 | 518.61 | 665.3
0.55 | 0.013849 | 111.66 | 521.73 | 670.8
0.56 | 0.014383 | 112.89 | 524.71 | 676
0.57 | 0.014919 | 114.05 | 527.54 | 680.8
0.58 | 0.015447 | 115.14 | 530.41 | 685.6
0.59 | 0.016101 | 116.35 | 533.01 | 690.2
0.6 | 0.016729 | 117.39 | 535.73 | 694.2
0.61 | 0.017412 | 118.68 | 538.28 | 698.3
0.62 | 0.017963 | 119.87 | 540.83 | 702.1
0.63 | 0.01863 | 120.91 | 543.26 | 705.4
0.64 | 0.019366 | 122.12 | 545.56 | 708.7
0.65 | 0.020098 | 123.29 | 547.86 | 711.8
0.66 | 0.02077 | 124.54 | 550.09 | 714.8
0.67 | 0.021574 | 125.77 | 552.27 | 717.3
0.68 | 0.022322 | 126.93 | 554.25 | 719.7
0.69 | 0.023048 | 128.03 | 556.32 | 722.1
0.7 | 0.023933 | 129.21 | 558.23 | 724.5
0.71 | 0.024717 | 130.41 | 560.09 | 726
0.72 | 0.025615 | 131.68 | 561.88 | 728.1
0.73 | 0.026365 | 132.9 | 563.53 | 729.9
0.74 | 0.027362 | 133.94 | 565.31 | 731.5
0.75 | 0.028246 | 135.25 | 566.92 | 733.1
0.76 | 0.029275 | 136.47 | 568.5 | 734.5
0.77 | 0.030215 | 137.67 | 569.6 | 735.7
0.78 | 0.031157 | 138.88 | 571.2 | 736.9
0.79 | 0.032224 | 140.07 | 572.7 | 738.1
0.8 | 0.033109 | 141.34 | 573.9 | 738.8
0.81 | 0.034307 | 142.62 | 575.4 | 739.9
0.82 | 0.035331 | 143.87 | 576.6 | 740.7
0.83 | 0.0365 | 145.03 | 577.8 | 741.8
0.84 | 0.037573 | 146.37 | 579 | 742.5
0.85 | 0.038643 | 147.58 | 580.2 | 743.1
0.86 | 0.039883 | 148.9 | 581.6 | 743.9
0.87 | 0.041103 | 150.25 | 582.8 | 744.3
0.88 | 0.042105 | 151.42 | 584 | 745
0.89 | 0.043485 | 152.84 | 585 | 745.5
0.9 | 0.044687 | 154.06 | 586.2 | 746.1
0.91 | 0.045847 | 155.44 | 587.2 | 746.9
0.92 | 0.047306 | 156.81 | 588.2 | 747.3
0.93 | 0.048557 | 158.05 | 589.4 | 747.5
0.94 | 0.050127 | 159.47 | 590.2 | 747.9
0.95 | 0.051332 | 160.79 | 591.4 | 748.3
0.96 | 0.052705 | 162.13 | 592.4 | 748.9
0.97 | 0.053983 | 163.51 | 593.6 | 749.3
0.98 | 0.055351 | 164.82 | 594.3 | 749.4
0.99 | 0.05685 | 166.14 | 595.4 | 749.9
1 | 0.0586 | 167.51 | 596.6 | 750.3