## I-V Characteristic (mA-mm)
VDS (V) | VGS = -0.300 V | VGS = 0.100 V | VGS = 0.500 V | VGS = 0.900 V
0 | 2.3911e-05 | -0.5234 | -0.8105 | -5.633
0.01 | 0.0009145 | 7.812 | 15.21 | 11.669
0.02 | 0.0015688 | 15.296 | 31.24 | 29.013
0.03 | 0.0020605 | 22.353 | 47.241 | 46.188
0.04 | 0.0024383 | 28.937 | 63.07 | 63.72
0.05 | 0.0027451 | 34.883 | 79.01 | 80.53
0.06 | 0.0029842 | 40.245 | 94.4 | 97.41
0.07 | 0.0031877 | 45.117 | 110.13 | 114.93
0.08 | 0.0033687 | 49.436 | 125.38 | 131.51
0.09 | 0.0035276 | 53.231 | 140.64 | 147.87
0.1 | 0.0036927 | 56.588 | 155.41 | 164.47
0.11 | 0.0038347 | 59.56 | 170.18 | 181.04
0.12 | 0.0039805 | 62.14 | 185.09 | 197.49
0.13 | 0.0041177 | 64.53 | 199.26 | 213.23
0.14 | 0.0042721 | 66.63 | 213.08 | 229.39
0.15 | 0.0044163 | 68.54 | 227.17 | 245.3
0.16 | 0.0045524 | 70.21 | 240.87 | 260.54
0.17 | 0.0047109 | 71.69 | 253.94 | 276.2
0.18 | 0.0048602 | 73.17 | 266.85 | 291.4
0.19 | 0.0050135 | 74.39 | 279.84 | 306.32
0.2 | 0.0051834 | 75.58 | 292.09 | 321.04
0.21 | 0.005349 | 76.86 | 304.1 | 336.12
0.22 | 0.0055279 | 77.85 | 315.83 | 350.11
0.23 | 0.0056891 | 79.03 | 327.32 | 364.31
0.24 | 0.005745 | 80.15 | 338.15 | 378.36
0.25 | 0.005939 | 81.33 | 348.71 | 392.02
0.26 | 0.006153 | 82.58 | 359.2 | 405.59
0.27 | 0.006343 | 83.78 | 368.95 | 418.7
0.28 | 0.006559 | 85.09 | 378.51 | 431.78
0.29 | 0.006766 | 86.37 | 387.77 | 444.31
0.3 | 0.006984 | 87.59 | 396.73 | 456.51
0.31 | 0.007202 | 88.75 | 405.07 | 469.17
0.32 | 0.007432 | 90.01 | 413.28 | 480.79
0.33 | 0.007674 | 91.1 | 421.26 | 492.45
0.34 | 0.00789 | 92.21 | 428.66 | 503.6
0.35 | 0.008151 | 93.48 | 435.79 | 514.94
0.36 | 0.0084 | 94.42 | 442.63 | 525.7
0.37 | 0.008669 | 95.55 | 449.25 | 536.04
0.38 | 0.00891 | 96.63 | 455.43 | 546.09
0.39 | 0.009191 | 97.67 | 461.24 | 556.04
0.4 | 0.009483 | 98.79 | 466.93 | 565.95
0.41 | 0.00976 | 99.86 | 472.31 | 575
0.42 | 0.010089 | 100.92 | 477.52 | 583.7
0.43 | 0.010391 | 102.04 | 482.31 | 592.4
0.44 | 0.010753 | 103.06 | 486.98 | 601
0.45 | 0.011106 | 104.09 | 491.45 | 609
0.46 | 0.011474 | 105.23 | 495.7 | 616.4
0.47 | 0.011835 | 106.25 | 499.8 | 624.3
0.48 | 0.01225 | 107.43 | 503.67 | 631.7
0.49 | 0.012677 | 108.49 | 507.45 | 638.7
0.5 | 0.013142 | 109.52 | 511.09 | 645.1
0.51 | 0.013649 | 110.56 | 514.63 | 651.4
0.52 | 0.014044 | 111.8 | 518 | 657.8
0.53 | 0.014639 | 112.84 | 521.35 | 663.5
0.54 | 0.015184 | 114.2 | 524.49 | 669.1
0.55 | 0.015785 | 115.11 | 527.57 | 674.4
0.56 | 0.016356 | 116.35 | 530.61 | 679.6
0.57 | 0.017025 | 117.53 | 533.54 | 684.4
0.58 | 0.017647 | 118.65 | 536.48 | 689.2
0.59 | 0.018291 | 119.77 | 539.14 | 693.6
0.6 | 0.019018 | 120.98 | 541.85 | 697.6
0.61 | 0.019704 | 122.17 | 544.51 | 701.7
0.62 | 0.020501 | 123.4 | 547.02 | 705.2
0.63 | 0.021182 | 124.58 | 549.49 | 708.9
0.64 | 0.021999 | 125.69 | 551.85 | 712.1
0.65 | 0.022826 | 126.93 | 554.18 | 714.9
0.66 | 0.023714 | 128.25 | 556.42 | 717.8
0.67 | 0.024537 | 129.42 | 558.63 | 720.5
0.68 | 0.025413 | 130.74 | 560.67 | 722.8
0.69 | 0.026349 | 131.8 | 562.64 | 725
0.7 | 0.027168 | 133.04 | 564.69 | 727.4
0.71 | 0.028205 | 134.32 | 566.48 | 729.1
0.72 | 0.02918 | 135.53 | 568.43 | 731.3
0.73 | 0.030233 | 136.77 | 569.6 | 732.9
0.74 | 0.031212 | 137.97 | 571.7 | 734.5
0.75 | 0.032211 | 139.21 | 573.2 | 736.1
0.76 | 0.033328 | 140.43 | 574.5 | 737.1
0.77 | 0.03449 | 141.74 | 576.4 | 738.3
0.78 | 0.03539 | 142.86 | 578 | 739.3
0.79 | 0.036658 | 144.2 | 579.2 | 740.5
0.8 | 0.037769 | 145.49 | 580.8 | 741.5
0.81 | 0.038865 | 146.66 | 581.8 | 742.5
0.82 | 0.040148 | 148.07 | 583.2 | 743.2
0.83 | 0.041451 | 149.22 | 584.6 | 744.3
0.84 | 0.042624 | 150.58 | 585.5 | 744.7
0.85 | 0.043813 | 151.91 | 587 | 745.7
0.86 | 0.045238 | 153.16 | 588.2 | 746.1
0.87 | 0.046643 | 154.58 | 589.4 | 746.9
0.88 | 0.047982 | 155.8 | 590.6 | 747.5
0.89 | 0.049255 | 157.29 | 591.4 | 747.6
0.9 | 0.05066 | 158.63 | 592.8 | 748.3
0.91 | 0.052184 | 159.93 | 594 | 748.9
0.92 | 0.053447 | 161.22 | 594.7 | 749.1
0.93 | 0.055129 | 162.63 | 596 | 749.5
0.94 | 0.056553 | 164.05 | 597.2 | 750
0.95 | 0.05802 | 165.42 | 598.1 | 750.7
0.96 | 0.05956 | 166.83 | 599.2 | 750.9
0.97 | 0.06109 | 168.08 | 600.2 | 751.1
0.98 | 0.06257 | 169.62 | 601.4 | 751.5
0.99 | 0.06441 | 170.93 | 602.2 | 751.6
1 | 0.06595 | 172.3 | 603.4 | 752.3