## I-V Characteristic (mA-mm)
VDS (V) | VGS = -0.300 V | VGS = 0.100 V | VGS = 0.500 V | VGS = 0.900 V
0 | 1.909e-05 | -0.48704 | -0.7307 | -5.792
0.01 | 0.0008964 | 7.818 | 15.245 | 11.833
0.02 | 0.001541 | 15.424 | 31.448 | 29.248
0.03 | 0.002024 | 22.474 | 47.47 | 46.523
0.04 | 0.0023913 | 29.074 | 63.48 | 64.15
0.05 | 0.0026891 | 35.079 | 79.64 | 81.09
0.06 | 0.0029213 | 40.506 | 95.01 | 98.09
0.07 | 0.0031247 | 45.337 | 110.72 | 115.61
0.08 | 0.0032961 | 49.663 | 126.31 | 132.34
0.09 | 0.0034511 | 53.533 | 141.51 | 148.9
0.1 | 0.0036061 | 56.913 | 156.33 | 165.73
0.11 | 0.0037463 | 59.79 | 171.6 | 182.44
0.12 | 0.0038857 | 62.53 | 186.35 | 198.71
0.13 | 0.0040356 | 64.82 | 200.42 | 214.8
0.14 | 0.0041695 | 66.94 | 214.56 | 231.1
0.15 | 0.0043193 | 68.83 | 228.87 | 247
0.16 | 0.0044584 | 70.55 | 242.59 | 262.27
0.17 | 0.0045935 | 72.06 | 255.59 | 278.27
0.18 | 0.0047545 | 73.45 | 268.69 | 293.48
0.19 | 0.0048906 | 74.72 | 281.8 | 308.4
0.2 | 0.0050728 | 75.94 | 293.79 | 323.35
0.21 | 0.0052302 | 77.09 | 306.05 | 338.22
0.22 | 0.0053942 | 78.2 | 317.98 | 352.74
0.23 | 0.0055584 | 79.36 | 329.37 | 366.82
0.24 | 0.005674 | 80.51 | 340.25 | 380.96
0.25 | 0.005869 | 81.64 | 351 | 394.79
0.26 | 0.006055 | 82.98 | 361.48 | 408.24
0.27 | 0.00623 | 84.18 | 371.34 | 421.55
0.28 | 0.006458 | 85.49 | 380.87 | 434.8
0.29 | 0.006671 | 86.77 | 390.28 | 447.31
0.3 | 0.006876 | 87.97 | 399.12 | 459.71
0.31 | 0.007071 | 89.3 | 407.61 | 472.52
0.32 | 0.007292 | 90.31 | 415.84 | 484.23
0.33 | 0.007494 | 91.57 | 423.89 | 495.76
0.34 | 0.007718 | 92.65 | 431.27 | 507.15
0.35 | 0.007967 | 93.86 | 438.5 | 518.35
0.36 | 0.008202 | 94.97 | 445.47 | 529.45
0.37 | 0.008446 | 95.99 | 452.06 | 539.59
0.38 | 0.008684 | 97.09 | 458.25 | 549.81
0.39 | 0.008978 | 98.16 | 464.09 | 559.83
0.4 | 0.009253 | 99.27 | 469.8 | 569.69
0.41 | 0.009559 | 100.26 | 475.29 | 578.6
0.42 | 0.009826 | 101.42 | 480.47 | 587.8
0.43 | 0.010145 | 102.52 | 485.27 | 596.5
0.44 | 0.010475 | 103.63 | 489.96 | 604.7
0.45 | 0.010755 | 104.66 | 494.51 | 613.1
0.46 | 0.011147 | 105.71 | 498.8 | 620.7
0.47 | 0.011545 | 106.77 | 502.81 | 628.7
0.48 | 0.011944 | 107.97 | 506.83 | 635.7
0.49 | 0.012345 | 109.05 | 510.61 | 642.5
0.5 | 0.012781 | 110.18 | 514.35 | 649.3
0.51 | 0.013217 | 111.24 | 517.84 | 655.7
0.52 | 0.013712 | 112.36 | 521.27 | 661.9
0.53 | 0.014263 | 113.51 | 524.67 | 667.7
0.54 | 0.014798 | 114.65 | 527.88 | 673.8
0.55 | 0.015397 | 115.79 | 530.98 | 678.8
0.56 | 0.015942 | 116.95 | 534.06 | 684
0.57 | 0.016598 | 118.11 | 537.01 | 689.1
0.58 | 0.017248 | 119.31 | 539.96 | 693.6
0.59 | 0.017933 | 120.49 | 542.71 | 698
0.6 | 0.01851 | 121.62 | 545.46 | 702.5
0.61 | 0.01927 | 122.92 | 548.03 | 706.1
0.62 | 0.019919 | 124.06 | 550.69 | 709.6
0.63 | 0.020745 | 125.3 | 553 | 713.2
0.64 | 0.021484 | 126.59 | 555.52 | 716.5
0.65 | 0.022371 | 127.68 | 557.84 | 719.6
0.66 | 0.023126 | 128.97 | 560.08 | 722.1
0.67 | 0.023945 | 130.17 | 562.33 | 724.9
0.68 | 0.024849 | 131.43 | 564.36 | 727.4
0.69 | 0.025737 | 132.64 | 566.46 | 729.9
0.7 | 0.026674 | 133.84 | 568.36 | 731.9
0.71 | 0.027533 | 135.07 | 570.2 | 733.5
0.72 | 0.028498 | 136.3 | 571.9 | 735.4
0.73 | 0.029413 | 137.51 | 573.7 | 737.1
0.74 | 0.030374 | 138.68 | 575.4 | 738.7
0.75 | 0.031433 | 140 | 577 | 740.2
0.76 | 0.032518 | 141.26 | 578.6 | 741.5
0.77 | 0.033614 | 142.47 | 580.2 | 742.7
0.78 | 0.034659 | 143.82 | 581.6 | 743.9
0.79 | 0.035903 | 144.92 | 583 | 744.8
0.8 | 0.037034 | 146.33 | 584.6 | 745.7
0.81 | 0.038199 | 147.58 | 585.8 | 746.9
0.82 | 0.039237 | 148.86 | 587 | 747.5
0.83 | 0.040609 | 150.14 | 588.4 | 748.3
0.84 | 0.041657 | 151.42 | 589.4 | 749.1
0.85 | 0.042898 | 152.76 | 590.6 | 749.7
0.86 | 0.044386 | 154.08 | 592 | 750.5
0.87 | 0.045635 | 155.38 | 593.3 | 750.9
0.88 | 0.047111 | 156.65 | 594.2 | 751.5
0.89 | 0.048294 | 158.09 | 595.3 | 752.2
0.9 | 0.049675 | 159.43 | 596.8 | 752.4
0.91 | 0.051188 | 160.83 | 597.8 | 753.2
0.92 | 0.052534 | 162.23 | 598.8 | 753.6
0.93 | 0.053984 | 163.43 | 599.6 | 753.7
0.94 | 0.055492 | 164.91 | 600.7 | 754.3
0.95 | 0.05714 | 166.25 | 601.8 | 754.4
0.96 | 0.05832 | 167.7 | 603.1 | 755
0.97 | 0.06004 | 169.14 | 603.8 | 755.4
0.98 | 0.06177 | 170.39 | 604.7 | 755.6
0.99 | 0.06311 | 171.84 | 606.1 | 755.9
1 | 0.06497 | 173.21 | 607.1 | 756.3