## I-V Characteristic (mA-mm)
VDS (V) | VGS = -0.300 V | VGS = 0.100 V | VGS = 0.500 V | VGS = 0.900 V
0 | 2.4555e-05 | -0.5632 | -0.8583 | -5.666
0.01 | 0.0009348 | 7.8 | 15.285 | 11.668
0.02 | 0.0016008 | 15.442 | 31.296 | 29.052
0.03 | 0.0020997 | 22.516 | 47.358 | 46.236
0.04 | 0.0024933 | 29.09 | 63.39 | 63.83
0.05 | 0.0027918 | 35.127 | 79.22 | 80.63
0.06 | 0.0030484 | 40.547 | 94.57 | 97.57
0.07 | 0.0032578 | 45.4 | 110.38 | 115.16
0.08 | 0.0034359 | 49.749 | 125.8 | 131.83
0.09 | 0.0036019 | 53.683 | 140.86 | 148.12
0.1 | 0.0037386 | 57 | 155.63 | 164.69
0.11 | 0.0039075 | 60.06 | 170.66 | 181.45
0.12 | 0.0040453 | 62.72 | 185.47 | 197.99
0.13 | 0.0041945 | 65.04 | 199.42 | 213.67
0.14 | 0.0043408 | 67.18 | 213.55 | 229.66
0.15 | 0.0044902 | 69.07 | 227.79 | 245.89
0.16 | 0.0046376 | 70.74 | 241.12 | 261.08
0.17 | 0.0047893 | 72.27 | 254.36 | 276.6
0.18 | 0.0049427 | 73.66 | 267.56 | 292.01
0.19 | 0.0051032 | 75 | 280.34 | 306.98
0.2 | 0.0052463 | 76.16 | 292.48 | 321.7
0.21 | 0.0054293 | 77.32 | 304.71 | 336.74
0.22 | 0.0055892 | 78.37 | 316.55 | 351.02
0.23 | 0.005646 | 79.52 | 327.71 | 365.07
0.24 | 0.005829 | 80.69 | 338.64 | 379.15
0.25 | 0.006048 | 81.86 | 349.43 | 392.96
0.26 | 0.006247 | 83.13 | 359.78 | 406.36
0.27 | 0.006453 | 84.35 | 369.5 | 419.5
0.28 | 0.006632 | 85.69 | 379.2 | 432.73
0.29 | 0.006847 | 86.93 | 388.49 | 445.42
0.3 | 0.007058 | 88.16 | 397.16 | 457.49
0.31 | 0.007278 | 89.46 | 405.71 | 470.14
0.32 | 0.007517 | 90.54 | 413.97 | 481.96
0.33 | 0.007755 | 91.72 | 421.86 | 493.6
0.34 | 0.007997 | 92.84 | 429.2 | 504.78
0.35 | 0.008218 | 93.89 | 436.34 | 515.94
0.36 | 0.008493 | 95.09 | 443.35 | 526.97
0.37 | 0.00875 | 96.13 | 449.91 | 537.35
0.38 | 0.009016 | 97.23 | 455.96 | 547.36
0.39 | 0.009296 | 98.27 | 461.88 | 557.2
0.4 | 0.0096 | 99.39 | 467.63 | 567.21
0.41 | 0.009868 | 100.37 | 473.01 | 576
0.42 | 0.010168 | 101.47 | 478.06 | 585
0.43 | 0.01051 | 102.6 | 482.9 | 593.8
0.44 | 0.010848 | 103.63 | 487.66 | 602.3
0.45 | 0.011208 | 104.74 | 492.13 | 610.3
0.46 | 0.01154 | 105.71 | 496.33 | 617.9
0.47 | 0.011957 | 106.83 | 500.38 | 625.9
0.48 | 0.012372 | 107.95 | 504.36 | 632.9
0.49 | 0.01284 | 109.02 | 508.14 | 639.7
0.5 | 0.013273 | 110.25 | 511.78 | 646.2
0.51 | 0.013748 | 111.16 | 515.28 | 652.9
0.52 | 0.014227 | 112.36 | 518.67 | 659.4
0.53 | 0.014751 | 113.56 | 522.08 | 665.1
0.54 | 0.015325 | 114.66 | 525.19 | 670.7
0.55 | 0.015909 | 115.72 | 528.26 | 676.3
0.56 | 0.01653 | 116.91 | 531.34 | 681.6
0.57 | 0.017153 | 118.16 | 534.28 | 686.6
0.58 | 0.017836 | 119.24 | 537.16 | 690.8
0.59 | 0.018493 | 120.5 | 539.84 | 695.4
0.6 | 0.019205 | 121.52 | 542.59 | 699.7
0.61 | 0.019935 | 122.82 | 545.22 | 703.4
0.62 | 0.020696 | 124.01 | 547.78 | 706.9
0.63 | 0.021487 | 125.23 | 550.19 | 710.7
0.64 | 0.02218 | 126.47 | 552.58 | 714.1
0.65 | 0.023045 | 127.57 | 554.94 | 717.2
0.66 | 0.023869 | 128.89 | 557.15 | 720.1
0.67 | 0.02479 | 130.06 | 559.36 | 722.6
0.68 | 0.02563 | 131.29 | 561.32 | 725
0.69 | 0.026556 | 132.5 | 563.45 | 727.4
0.7 | 0.027516 | 133.72 | 565.4 | 729.5
0.71 | 0.028484 | 134.94 | 567.26 | 731.5
0.72 | 0.029452 | 136.21 | 569.15 | 733.3
0.73 | 0.030475 | 137.49 | 570.7 | 735.1
0.74 | 0.031519 | 138.49 | 572.3 | 736.5
0.75 | 0.032465 | 139.86 | 573.9 | 738.1
0.76 | 0.033621 | 141.09 | 575.4 | 739.5
0.77 | 0.034726 | 142.32 | 577 | 740.5
0.78 | 0.035914 | 143.69 | 578.6 | 741.8
0.79 | 0.036988 | 144.71 | 580.2 | 742.7
0.8 | 0.038198 | 146.09 | 581.6 | 743.9
0.81 | 0.039289 | 147.35 | 582.6 | 744.7
0.82 | 0.040642 | 148.62 | 584.2 | 745.7
0.83 | 0.041936 | 149.97 | 585.3 | 746.6
0.84 | 0.043133 | 151.19 | 586.5 | 747.3
0.85 | 0.044378 | 152.52 | 587.8 | 747.9
0.86 | 0.045578 | 153.85 | 588.8 | 748.4
0.87 | 0.047094 | 155.25 | 590.1 | 749.1
0.88 | 0.048448 | 156.47 | 591.4 | 750
0.89 | 0.049959 | 157.83 | 592.4 | 750.4
0.9 | 0.051325 | 159.23 | 593.4 | 750.9
0.91 | 0.052762 | 160.54 | 594.6 | 751.4
0.92 | 0.054057 | 161.99 | 595.4 | 751.6
0.93 | 0.055502 | 163.18 | 596.8 | 752.1
0.94 | 0.05713 | 164.69 | 597.8 | 752.7
0.95 | 0.05865 | 166.02 | 599 | 753.1
0.96 | 0.06034 | 167.33 | 599.8 | 753.4
0.97 | 0.06189 | 168.81 | 601 | 754
0.98 | 0.06361 | 170.12 | 602.2 | 754
0.99 | 0.06515 | 171.53 | 603.1 | 754.5
1 | 0.0668 | 172.96 | 603.8 | 754.8