## I-V Characteristic (mA-mm)
VDS (V) | VGS = -0.300 V | VGS = 0.100 V | VGS = 0.500 V | VGS = 0.900 V
0 | 2.6936e-05 | -0.5034 | -1.0463 | -5.908
0.01 | 0.0009129 | 7.695 | 15.181 | 11.541
0.02 | 0.0015624 | 15.397 | 31.045 | 28.637
0.03 | 0.0020463 | 22.368 | 46.769 | 45.659
0.04 | 0.0024251 | 28.874 | 62.59 | 62.96
0.05 | 0.0027198 | 34.832 | 78.13 | 79.68
0.06 | 0.0029613 | 40.153 | 93.61 | 96.63
0.07 | 0.003166 | 45.044 | 109.37 | 113.76
0.08 | 0.0033484 | 49.335 | 124.41 | 130.26
0.09 | 0.0035007 | 53.187 | 139.35 | 146.61
0.1 | 0.0036576 | 56.578 | 154.25 | 163.17
0.11 | 0.0038042 | 59.45 | 169.04 | 179.64
0.12 | 0.003933 | 62.07 | 183.61 | 195.75
0.13 | 0.004094 | 64.47 | 197.71 | 211.72
0.14 | 0.0042262 | 66.48 | 211.76 | 227.55
0.15 | 0.004369 | 68.5 | 225.5 | 243.25
0.16 | 0.0045123 | 70.12 | 238.71 | 258.46
0.17 | 0.0046661 | 71.65 | 252.31 | 274.31
0.18 | 0.0048178 | 73.06 | 264.99 | 289.04
0.19 | 0.0049638 | 74.3 | 277.52 | 303.98
0.2 | 0.0051222 | 75.5 | 289.95 | 318.88
0.21 | 0.0052914 | 76.64 | 301.97 | 333.39
0.22 | 0.0054407 | 77.76 | 313.58 | 347.61
0.23 | 0.0056294 | 78.77 | 324.83 | 361.72
0.24 | 0.005674 | 79.99 | 335.84 | 375.7
0.25 | 0.005875 | 81.15 | 346.36 | 389.23
0.26 | 0.006055 | 82.34 | 356.52 | 402.63
0.27 | 0.00629 | 83.74 | 366.55 | 415.89
0.28 | 0.006485 | 84.74 | 376.13 | 428.86
0.29 | 0.006708 | 86.17 | 385.16 | 441.31
0.3 | 0.006918 | 87.39 | 393.98 | 453.71
0.31 | 0.007133 | 88.53 | 402.71 | 466.25
0.32 | 0.007354 | 89.77 | 410.62 | 477.83
0.33 | 0.007575 | 90.86 | 418.42 | 489.38
0.34 | 0.007814 | 92.02 | 425.97 | 500.79
0.35 | 0.008061 | 93.16 | 433.1 | 511.77
0.36 | 0.008306 | 94.24 | 439.96 | 522.67
0.37 | 0.00853 | 95.3 | 446.37 | 532.88
0.38 | 0.008831 | 96.43 | 452.58 | 543.15
0.39 | 0.009095 | 97.47 | 458.52 | 553.09
0.4 | 0.009398 | 98.51 | 464.14 | 562.7
0.41 | 0.009661 | 99.56 | 469.45 | 571.9
0.42 | 0.009955 | 100.58 | 474.53 | 580.6
0.43 | 0.010256 | 101.66 | 479.43 | 589.4
0.44 | 0.010578 | 102.76 | 484.11 | 598.1
0.45 | 0.010934 | 103.79 | 488.49 | 606
0.46 | 0.011285 | 104.97 | 492.72 | 613.8
0.47 | 0.011713 | 105.92 | 496.79 | 621.4
0.48 | 0.012071 | 107.09 | 500.71 | 628.9
0.49 | 0.012531 | 108.09 | 504.54 | 635.9
0.5 | 0.012943 | 109.29 | 508 | 642.2
0.51 | 0.013475 | 110.29 | 511.57 | 648.9
0.52 | 0.013958 | 111.42 | 515 | 655.3
0.53 | 0.014461 | 112.48 | 518.28 | 661.3
0.54 | 0.015001 | 113.71 | 521.43 | 666.5
0.55 | 0.015523 | 114.83 | 524.54 | 672.3
0.56 | 0.016199 | 115.89 | 527.59 | 677.4
0.57 | 0.016773 | 117.05 | 530.49 | 682.4
0.58 | 0.017474 | 118.31 | 533.35 | 687
0.59 | 0.018064 | 119.44 | 536.05 | 691.4
0.6 | 0.018764 | 120.74 | 538.78 | 695.8
0.61 | 0.019471 | 121.66 | 541.41 | 700
0.62 | 0.020248 | 122.98 | 543.94 | 703.6
0.63 | 0.021029 | 124.16 | 546.46 | 707
0.64 | 0.021806 | 125.37 | 548.73 | 710.1
0.65 | 0.022519 | 126.57 | 551.09 | 713.3
0.66 | 0.023303 | 127.73 | 553.36 | 716.4
0.67 | 0.024208 | 128.97 | 555.49 | 719.2
0.68 | 0.025095 | 130.13 | 557.6 | 721.7
0.69 | 0.026103 | 131.37 | 559.56 | 724
0.7 | 0.026899 | 132.5 | 561.59 | 726.1
0.71 | 0.027829 | 133.77 | 563.48 | 728.1
0.72 | 0.028835 | 134.96 | 565.31 | 729.9
0.73 | 0.029781 | 136.19 | 566.96 | 731.5
0.74 | 0.030822 | 137.45 | 568.7 | 733.3
0.75 | 0.03181 | 138.51 | 570.3 | 734.9
0.76 | 0.032919 | 139.88 | 571.9 | 736.2
0.77 | 0.033909 | 141.06 | 573.3 | 737.7
0.78 | 0.035137 | 142.3 | 574.6 | 738.6
0.79 | 0.036143 | 143.66 | 576 | 739.9
0.8 | 0.037431 | 144.74 | 577.4 | 740.7
0.81 | 0.038474 | 146.12 | 578.8 | 741.9
0.82 | 0.039744 | 147.34 | 580.2 | 742.7
0.83 | 0.040965 | 148.61 | 581.4 | 743.7
0.84 | 0.04218 | 149.89 | 583 | 744.3
0.85 | 0.043449 | 151.13 | 583.8 | 745.1
0.86 | 0.044811 | 152.46 | 585 | 745.9
0.87 | 0.046162 | 153.77 | 586.2 | 746.3
0.88 | 0.047363 | 155.12 | 587.6 | 747.3
0.89 | 0.048716 | 156.33 | 588.5 | 747.7
0.9 | 0.050171 | 157.73 | 589.4 | 748.2
0.91 | 0.051719 | 159.18 | 590.8 | 748.4
0.92 | 0.052942 | 160.36 | 591.7 | 749.1
0.93 | 0.054559 | 161.86 | 592.9 | 749.5
0.94 | 0.056046 | 163.05 | 593.8 | 750.2
0.95 | 0.05756 | 164.49 | 595 | 750.6
0.96 | 0.05906 | 165.85 | 596 | 750.8
0.97 | 0.06051 | 167.25 | 597.2 | 751.1
0.98 | 0.0622 | 168.58 | 598.1 | 751.5
0.99 | 0.06387 | 169.92 | 599.2 | 751.6
1 | 0.06575 | 171.29 | 600.3 | 752.3