## I-V Characteristic (mA-mm)
VDS (V) | VGS = -0.300 V | VGS = 0.100 V | VGS = 0.500 V | VGS = 0.900 V
0 | 2.6728e-05 | -0.4749 | -1.0514 | -6.244
0.01 | 0.0008996 | 7.517 | 14.847 | 11.054
0.02 | 0.0015423 | 15.161 | 30.194 | 27.567
0.03 | 0.0020253 | 22.103 | 45.468 | 44.131
0.04 | 0.0023932 | 28.482 | 60.94 | 61.18
0.05 | 0.0026782 | 34.34 | 75.96 | 77.41
0.06 | 0.0029201 | 39.741 | 91.41 | 93.68
0.07 | 0.0031205 | 44.5 | 106.49 | 110.29
0.08 | 0.0033054 | 48.703 | 121.06 | 126.97
0.09 | 0.0034601 | 52.499 | 135.71 | 142.5
0.1 | 0.0036162 | 55.862 | 150.46 | 158.57
0.11 | 0.0037604 | 58.64 | 164.71 | 174.93
0.12 | 0.0038785 | 61.37 | 178.82 | 190.4
0.13 | 0.0040271 | 63.64 | 192.89 | 206.01
0.14 | 0.0041656 | 65.74 | 206.59 | 221.66
0.15 | 0.004307 | 67.56 | 219.81 | 237.2
0.16 | 0.0044393 | 69.18 | 233.08 | 252.01
0.17 | 0.0045904 | 70.73 | 246.44 | 267.2
0.18 | 0.0047362 | 71.95 | 258.63 | 282.09
0.19 | 0.0048881 | 73.29 | 271.08 | 296.69
0.2 | 0.0050438 | 74.45 | 283.41 | 311.04
0.21 | 0.0052013 | 75.55 | 294.91 | 325.47
0.22 | 0.0053502 | 76.64 | 306.37 | 339.86
0.23 | 0.0055344 | 77.58 | 317.64 | 353.42
0.24 | 0.005652 | 78.77 | 328.58 | 367.21
0.25 | 0.005837 | 79.87 | 338.73 | 380.84
0.26 | 0.006037 | 81.07 | 348.9 | 393.64
0.27 | 0.006211 | 82.24 | 358.86 | 406.88
0.28 | 0.006411 | 83.46 | 368.19 | 419.87
0.29 | 0.00661 | 84.59 | 377.11 | 432.17
0.3 | 0.006812 | 85.85 | 385.98 | 444.35
0.31 | 0.007022 | 87.09 | 394.66 | 456.81
0.32 | 0.007231 | 88.05 | 402.45 | 468.67
0.33 | 0.007458 | 89.18 | 410.14 | 480.13
0.34 | 0.007664 | 90.32 | 417.76 | 491.24
0.35 | 0.007913 | 91.42 | 424.83 | 502.38
0.36 | 0.008143 | 92.61 | 431.56 | 513.53
0.37 | 0.008413 | 93.42 | 437.99 | 523.82
0.38 | 0.008645 | 94.61 | 444.18 | 533.82
0.39 | 0.008922 | 95.61 | 450.07 | 543.8
0.4 | 0.009196 | 96.64 | 455.63 | 553.61
0.41 | 0.009467 | 97.65 | 460.88 | 563.14
0.42 | 0.009784 | 98.66 | 465.91 | 571.6
0.43 | 0.010079 | 99.75 | 470.82 | 580.8
0.44 | 0.010398 | 100.7 | 475.41 | 589.3
0.45 | 0.010701 | 101.84 | 479.71 | 597.6
0.46 | 0.011059 | 102.69 | 483.94 | 605.4
0.47 | 0.011428 | 103.86 | 487.99 | 613.1
0.48 | 0.011822 | 104.91 | 491.84 | 620.7
0.49 | 0.012231 | 105.91 | 495.5 | 627.9
0.5 | 0.012656 | 107.09 | 498.98 | 634.8
0.51 | 0.013125 | 107.94 | 502.48 | 641.3
0.52 | 0.01356 | 109.19 | 505.83 | 647.9
0.53 | 0.014099 | 110.21 | 509.04 | 654.1
0.54 | 0.014639 | 111.3 | 512.16 | 659.7
0.55 | 0.015204 | 112.46 | 515.12 | 665.4
0.56 | 0.015764 | 113.49 | 518.12 | 671
0.57 | 0.016361 | 114.64 | 520.96 | 676.6
0.58 | 0.016935 | 115.79 | 523.75 | 681.2
0.59 | 0.017654 | 116.91 | 526.38 | 686.2
0.6 | 0.018275 | 118 | 529.13 | 690.4
0.61 | 0.019003 | 119.11 | 531.68 | 694.8
0.62 | 0.019709 | 120.37 | 534.11 | 698.8
0.63 | 0.020345 | 121.46 | 536.54 | 702.7
0.64 | 0.021215 | 122.76 | 538.92 | 706
0.65 | 0.021972 | 123.66 | 541.22 | 709.6
0.66 | 0.022786 | 124.97 | 543.45 | 712.4
0.67 | 0.02359 | 126.09 | 545.58 | 715.7
0.68 | 0.024462 | 127.31 | 547.68 | 718.5
0.69 | 0.025339 | 128.61 | 549.61 | 720.8
0.7 | 0.02613 | 129.63 | 551.6 | 723.3
0.71 | 0.027116 | 130.9 | 553.49 | 725.5
0.72 | 0.028051 | 132 | 555.3 | 727.7
0.73 | 0.028994 | 133.26 | 557 | 729.9
0.74 | 0.02986 | 134.36 | 558.7 | 731.5
0.75 | 0.030965 | 135.52 | 560.31 | 733.3
0.76 | 0.032023 | 136.71 | 561.98 | 734.7
0.77 | 0.032977 | 137.87 | 563.48 | 736.3
0.78 | 0.034049 | 139.11 | 564.89 | 737.9
0.79 | 0.035163 | 140.2 | 566.38 | 738.7
0.8 | 0.036343 | 141.46 | 567.82 | 740.2
0.81 | 0.03739 | 142.79 | 569.21 | 741.3
0.82 | 0.038643 | 143.94 | 570.3 | 742.3
0.83 | 0.039829 | 145.31 | 571.6 | 743.4
0.84 | 0.041042 | 146.38 | 572.8 | 744.3
0.85 | 0.042137 | 147.69 | 573.9 | 745.1
0.86 | 0.043533 | 149.03 | 575 | 745.9
0.87 | 0.044746 | 150.25 | 576.6 | 746.9
0.88 | 0.04614 | 151.48 | 577.6 | 747.1
0.89 | 0.047402 | 152.75 | 578.6 | 748
0.9 | 0.048768 | 154.03 | 579.6 | 748.9
0.91 | 0.050133 | 155.43 | 581.2 | 749.1
0.92 | 0.051366 | 156.67 | 581.8 | 750
0.93 | 0.052875 | 157.91 | 583 | 750.4
0.94 | 0.054473 | 159.23 | 584.2 | 750.7
0.95 | 0.056099 | 160.6 | 585.3 | 751.1
0.96 | 0.05727 | 161.94 | 586.2 | 751.6
0.97 | 0.05908 | 163.41 | 587.6 | 752.1
0.98 | 0.06036 | 164.45 | 588.2 | 752.6
0.99 | 0.06205 | 165.85 | 589.4 | 753
1 | 0.06366 | 167.21 | 590.6 | 753.3