## I-V Characteristic (mA-mm)
VDS (V) | VGS = -0.300 V | VGS = 0.100 V | VGS = 0.500 V | VGS = 0.900 V
0 | 1.9792e-05 | -0.48354 | -1.0538 | -5.941
0.01 | 0.0007886 | 7.71 | 15.477 | 11.795
0.02 | 0.001351 | 15.352 | 31.697 | 29.315
0.03 | 0.0017735 | 22.391 | 47.782 | 46.779
0.04 | 0.0021001 | 28.894 | 64.08 | 64.39
0.05 | 0.0023517 | 34.847 | 79.79 | 81.69
0.06 | 0.002552 | 40.212 | 95.67 | 98.96
0.07 | 0.0027312 | 45.025 | 111.74 | 116.27
0.08 | 0.0028806 | 49.303 | 127.04 | 133.24
0.09 | 0.0030194 | 53.095 | 142.3 | 150.17
0.1 | 0.0031396 | 56.462 | 157.51 | 166.74
0.11 | 0.0032621 | 59.28 | 172.51 | 183.64
0.12 | 0.0033848 | 61.89 | 187.34 | 200.36
0.13 | 0.0034854 | 64.22 | 201.7 | 216.4
0.14 | 0.0036084 | 66.29 | 215.99 | 232.43
0.15 | 0.0037307 | 68.18 | 230.05 | 248.6
0.16 | 0.003844 | 69.75 | 243.46 | 264.22
0.17 | 0.0039777 | 71.35 | 257.12 | 279.96
0.18 | 0.004102 | 72.58 | 270.08 | 295.15
0.19 | 0.004241 | 73.87 | 282.92 | 310.56
0.2 | 0.0043509 | 75.04 | 295.32 | 325.45
0.21 | 0.0044903 | 76.12 | 307.62 | 340.1
0.22 | 0.004625 | 77.2 | 319.36 | 354.85
0.23 | 0.0047473 | 78.3 | 330.73 | 369.19
0.24 | 0.0049116 | 79.36 | 341.85 | 383.07
0.25 | 0.0050589 | 80.55 | 352.6 | 396.94
0.26 | 0.0052113 | 81.72 | 362.9 | 410.7
0.27 | 0.0053776 | 82.86 | 372.85 | 423.86
0.28 | 0.0055382 | 84.22 | 382.46 | 436.86
0.29 | 0.005647 | 85.45 | 391.7 | 449.76
0.3 | 0.00584 | 86.57 | 400.48 | 462.12
0.31 | 0.006001 | 87.92 | 409.26 | 474.58
0.32 | 0.006197 | 88.89 | 417.35 | 486.36
0.33 | 0.006401 | 90.12 | 425.23 | 498.12
0.34 | 0.006599 | 91.12 | 432.76 | 509.47
0.35 | 0.006797 | 92.16 | 439.94 | 520.33
0.36 | 0.007003 | 93.36 | 446.89 | 531.35
0.37 | 0.007219 | 94.4 | 453.41 | 541.76
0.38 | 0.007422 | 95.51 | 459.59 | 551.86
0.39 | 0.007679 | 96.51 | 465.55 | 561.59
0.4 | 0.007922 | 97.62 | 471.28 | 571
0.41 | 0.008202 | 98.62 | 476.65 | 580.5
0.42 | 0.008425 | 99.71 | 481.76 | 589.4
0.43 | 0.008706 | 100.7 | 486.67 | 597.8
0.44 | 0.008964 | 101.84 | 491.4 | 606
0.45 | 0.009258 | 102.89 | 495.87 | 614.2
0.46 | 0.009572 | 103.86 | 500.1 | 622
0.47 | 0.009901 | 104.92 | 504.2 | 629.3
0.48 | 0.01026 | 106.06 | 508.18 | 636.2
0.49 | 0.010546 | 107.09 | 511.98 | 643.1
0.5 | 0.01099 | 108.33 | 515.51 | 649.7
0.51 | 0.011379 | 109.23 | 519.06 | 655.8
0.52 | 0.011807 | 110.46 | 522.45 | 662.1
0.53 | 0.012227 | 111.63 | 525.79 | 667.8
0.54 | 0.012675 | 112.78 | 528.94 | 673.4
0.55 | 0.01317 | 113.84 | 531.99 | 678.4
0.56 | 0.013676 | 114.98 | 535.02 | 683.8
0.57 | 0.014195 | 116.15 | 537.95 | 688.2
0.58 | 0.014715 | 117.29 | 540.83 | 693
0.59 | 0.015317 | 118.47 | 543.45 | 696.8
0.6 | 0.015832 | 119.59 | 546.18 | 700.9
0.61 | 0.016491 | 120.82 | 548.78 | 704.8
0.62 | 0.017126 | 121.98 | 551.34 | 708
0.63 | 0.017759 | 123.14 | 553.79 | 711.4
0.64 | 0.018352 | 124.49 | 556.02 | 714.4
0.65 | 0.019028 | 125.51 | 558.38 | 717.2
0.66 | 0.019724 | 126.77 | 560.57 | 720
0.67 | 0.020363 | 128.06 | 562.71 | 722.1
0.68 | 0.021164 | 129.18 | 564.78 | 724.5
0.69 | 0.021939 | 130.46 | 566.75 | 726.7
0.7 | 0.022772 | 131.51 | 568.63 | 728.4
0.71 | 0.023473 | 132.76 | 570.3 | 730.3
0.72 | 0.024341 | 134.05 | 572.3 | 731.9
0.73 | 0.025212 | 135.23 | 573.6 | 733.5
0.74 | 0.02606 | 136.33 | 575.4 | 734.9
0.75 | 0.026892 | 137.61 | 577 | 736.3
0.76 | 0.027872 | 138.83 | 578.6 | 737.1
0.77 | 0.028738 | 140.15 | 580 | 738.3
0.78 | 0.029641 | 141.4 | 581.6 | 739.5
0.79 | 0.030608 | 142.46 | 582.8 | 740.5
0.8 | 0.031644 | 143.73 | 584.2 | 741.1
0.81 | 0.032709 | 145.07 | 585.4 | 741.8
0.82 | 0.033589 | 146.34 | 586.8 | 742.5
0.83 | 0.034716 | 147.69 | 588 | 743.1
0.84 | 0.035776 | 148.84 | 589.4 | 744.1
0.85 | 0.036835 | 150.22 | 590.4 | 744.3
0.86 | 0.038024 | 151.52 | 591.5 | 745
0.87 | 0.039222 | 152.8 | 592.8 | 745.5
0.88 | 0.040404 | 154.09 | 594 | 746.1
0.89 | 0.041386 | 155.45 | 595 | 746.6
0.9 | 0.042752 | 156.67 | 596 | 746.9
0.91 | 0.044091 | 158.11 | 597 | 747.5
0.92 | 0.045446 | 159.43 | 598.2 | 747.7
0.93 | 0.046527 | 160.67 | 599.2 | 747.9
0.94 | 0.047898 | 162.07 | 600.3 | 748.5
0.95 | 0.049157 | 163.47 | 601.2 | 748.4
0.96 | 0.050508 | 164.81 | 602.2 | 748.9
0.97 | 0.051949 | 166.3 | 603.5 | 749.3
0.98 | 0.053378 | 167.38 | 604.2 | 749.5
0.99 | 0.054959 | 168.88 | 605.4 | 750
1 | 0.056285 | 170.22 | 606.2 | 750.1