## I-V Characteristic (mA-mm)
VDS (V) | VGS = -0.300 V | VGS = 0.100 V | VGS = 0.500 V | VGS = 0.900 V
0 | -9.445e-06 | -0.5125 | -1.0431 | -5.407
0.01 | 0.0010122 | 7.87 | 16.027 | 12.723
0.02 | 0.0017654 | 15.859 | 32.518 | 30.749
0.03 | 0.0023326 | 23.109 | 49.041 | 48.582
0.04 | 0.0027749 | 29.854 | 65.66 | 66.74
0.05 | 0.0031225 | 35.963 | 81.94 | 84.19
0.06 | 0.0033968 | 41.514 | 98.22 | 101.67
0.07 | 0.0036443 | 46.601 | 114.42 | 119.5
0.08 | 0.0038561 | 51.021 | 130.42 | 136.87
0.09 | 0.0040392 | 54.979 | 145.99 | 154.02
0.1 | 0.0042401 | 58.37 | 161.56 | 171.23
0.11 | 0.0044073 | 61.55 | 176.92 | 188.37
0.12 | 0.0045828 | 64.32 | 191.88 | 205.02
0.13 | 0.004744 | 66.82 | 206.97 | 221.78
0.14 | 0.0049145 | 69.03 | 221.24 | 238.11
0.15 | 0.0050899 | 70.99 | 235.61 | 254.35
0.16 | 0.0052445 | 72.76 | 249.65 | 270.25
0.17 | 0.0054306 | 74.38 | 263.31 | 285.96
0.18 | 0.0056105 | 75.82 | 276.59 | 301.88
0.19 | 0.005692 | 77.28 | 289.76 | 317.03
0.2 | 0.005872 | 78.52 | 302.57 | 332.19
0.21 | 0.006108 | 79.77 | 314.75 | 347.23
0.22 | 0.006309 | 81 | 326.79 | 361.64
0.23 | 0.006532 | 82.14 | 338.52 | 376.13
0.24 | 0.006742 | 83.46 | 349.7 | 390.31
0.25 | 0.006956 | 84.74 | 360.51 | 404.1
0.26 | 0.007181 | 86.09 | 370.94 | 417.59
0.27 | 0.00739 | 87.58 | 381.32 | 431.16
0.28 | 0.007645 | 88.85 | 390.88 | 444.19
0.29 | 0.007898 | 90.17 | 400.23 | 456.79
0.3 | 0.008164 | 91.56 | 409.3 | 469.14
0.31 | 0.008388 | 92.82 | 417.91 | 481.44
0.32 | 0.008644 | 94.04 | 426.12 | 493.44
0.33 | 0.008905 | 95.31 | 434.14 | 504.92
0.34 | 0.009203 | 96.59 | 441.78 | 516.04
0.35 | 0.009463 | 97.68 | 449.01 | 527.1
0.36 | 0.009771 | 98.98 | 455.98 | 537.73
0.37 | 0.01006 | 99.95 | 462.51 | 548.09
0.38 | 0.010316 | 101.2 | 468.86 | 557.92
0.39 | 0.010653 | 102.42 | 474.87 | 567.61
0.4 | 0.010995 | 103.48 | 480.6 | 577
0.41 | 0.011354 | 104.75 | 485.97 | 585.5
0.42 | 0.011671 | 105.69 | 491.23 | 594.6
0.43 | 0.012038 | 106.95 | 496.17 | 603
0.44 | 0.012404 | 108.05 | 500.94 | 611.2
0.45 | 0.012826 | 109.17 | 505.46 | 618.8
0.46 | 0.013264 | 110.29 | 509.82 | 626.1
0.47 | 0.013709 | 111.47 | 514.04 | 633.4
0.48 | 0.014192 | 112.64 | 518.06 | 640.3
0.49 | 0.014661 | 113.85 | 521.91 | 646.9
0.5 | 0.015237 | 114.97 | 525.67 | 653.3
0.51 | 0.015798 | 116.09 | 529.3 | 659.4
0.52 | 0.016418 | 117.39 | 532.81 | 665.1
0.53 | 0.016964 | 118.51 | 536.15 | 670.5
0.54 | 0.017609 | 119.83 | 539.43 | 675.8
0.55 | 0.018338 | 121.05 | 542.63 | 680.8
0.56 | 0.018969 | 122.18 | 545.74 | 685.6
0.57 | 0.01976 | 123.45 | 548.8 | 689.8
0.58 | 0.020544 | 124.76 | 551.69 | 694
0.59 | 0.021329 | 125.97 | 554.58 | 698
0.6 | 0.022058 | 127.31 | 557.28 | 702.1
0.61 | 0.022954 | 128.49 | 559.96 | 705.3
0.62 | 0.023881 | 129.85 | 562.56 | 708.5
0.63 | 0.024686 | 131.07 | 565.06 | 711.7
0.64 | 0.025595 | 132.41 | 567.53 | 714.4
0.65 | 0.026514 | 133.6 | 569.82 | 717.2
0.66 | 0.027592 | 134.92 | 571.9 | 719.6
0.67 | 0.028417 | 136.25 | 573.9 | 722
0.68 | 0.02966 | 137.55 | 576.2 | 724.1
0.69 | 0.030648 | 138.92 | 578.2 | 725.8
0.7 | 0.031795 | 140.07 | 580.2 | 727.7
0.71 | 0.032799 | 141.38 | 581.8 | 729.1
0.72 | 0.03395 | 142.78 | 583.8 | 730.9
0.73 | 0.035189 | 144.04 | 585.6 | 732
0.74 | 0.036279 | 145.42 | 587.4 | 733.5
0.75 | 0.037523 | 146.69 | 588.7 | 734.9
0.76 | 0.038801 | 148.01 | 590.4 | 735.7
0.77 | 0.039973 | 149.36 | 592 | 736.7
0.78 | 0.041088 | 150.7 | 593.4 | 737.9
0.79 | 0.04257 | 151.98 | 594.9 | 738.3
0.8 | 0.043996 | 153.36 | 596.2 | 739.4
0.81 | 0.045513 | 154.65 | 597.6 | 739.9
0.82 | 0.046778 | 156.07 | 598.8 | 740.9
0.83 | 0.048269 | 157.41 | 600.3 | 741.2
0.84 | 0.0496 | 158.76 | 601.2 | 741.9
0.85 | 0.051004 | 160.12 | 602.6 | 742.5
0.86 | 0.052644 | 161.58 | 603.8 | 743.1
0.87 | 0.054109 | 162.99 | 604.7 | 743.5
0.88 | 0.055804 | 164.47 | 605.8 | 744.3
0.89 | 0.05728 | 165.86 | 607.1 | 744.4
0.9 | 0.05872 | 167.35 | 607.9 | 745
0.91 | 0.06036 | 168.74 | 609.2 | 745.4
0.92 | 0.062 | 170.2 | 610.4 | 745.5
0.93 | 0.06397 | 171.64 | 611.4 | 746.1
0.94 | 0.06549 | 173.09 | 612.7 | 746.3
0.95 | 0.06738 | 174.59 | 613.5 | 746.7
0.96 | 0.06882 | 176.11 | 614.6 | 747.1
0.97 | 0.071 | 177.61 | 615.9 | 747.1
0.98 | 0.07247 | 178.92 | 616.6 | 747.5
0.99 | 0.07474 | 180.52 | 617.9 | 747.9
1 | 0.07685 | 182 | 618.8 | 748.2