## I-V Characteristic (mA-mm)
VDS (V) | VGS = -0.300 V | VGS = 0.100 V | VGS = 0.500 V | VGS = 0.900 V
0 | 3.0748e-06 | -0.49705 | -0.9532 | -5.465
0.01 | 0.001018 | 7.902 | 15.66 | 12.557
0.02 | 0.0017669 | 15.628 | 32.301 | 30.314
0.03 | 0.0023349 | 22.906 | 48.556 | 48.048
0.04 | 0.0027723 | 29.565 | 65.44 | 65.92
0.05 | 0.0031186 | 35.634 | 81.07 | 83.31
0.06 | 0.0033993 | 41.114 | 97.59 | 101.42
0.07 | 0.0036442 | 46.12 | 113.85 | 118.67
0.08 | 0.0038585 | 50.445 | 129.26 | 135.56
0.09 | 0.0040487 | 54.388 | 144.76 | 152.94
0.1 | 0.0042387 | 57.69 | 160.32 | 169.97
0.11 | 0.0044155 | 60.93 | 175.91 | 186.9
0.12 | 0.0045946 | 63.56 | 190.36 | 203.39
0.13 | 0.0047532 | 66.02 | 205.1 | 220.23
0.14 | 0.0049247 | 68.22 | 219.87 | 236.4
0.15 | 0.0051055 | 70.2 | 234.06 | 252.27
0.16 | 0.0052649 | 71.88 | 247.68 | 268.52
0.17 | 0.0054615 | 73.49 | 261.53 | 284.27
0.18 | 0.0056333 | 74.93 | 274.72 | 299.34
0.19 | 0.005728 | 76.28 | 287.55 | 314.75
0.2 | 0.005921 | 77.58 | 300.3 | 330.25
0.21 | 0.00614 | 78.72 | 312.81 | 344.71
0.22 | 0.006344 | 79.99 | 324.3 | 359.08
0.23 | 0.006582 | 81.21 | 335.91 | 373.84
0.24 | 0.006781 | 82.43 | 347.31 | 387.86
0.25 | 0.00701 | 83.78 | 358.17 | 401.5
0.26 | 0.007245 | 84.99 | 368.23 | 414.95
0.27 | 0.007457 | 86.37 | 378.34 | 428.55
0.28 | 0.007718 | 87.79 | 388.3 | 441.3
0.29 | 0.007957 | 89.1 | 397.54 | 453.73
0.3 | 0.008211 | 90.45 | 406.28 | 466.54
0.31 | 0.008444 | 91.68 | 415.12 | 478.57
0.32 | 0.008716 | 92.92 | 423.35 | 490.1
0.33 | 0.008995 | 94.2 | 431.14 | 501.71
0.34 | 0.009294 | 95.35 | 438.66 | 513.21
0.35 | 0.009566 | 96.49 | 445.97 | 524.05
0.36 | 0.009859 | 97.66 | 452.96 | 534.48
0.37 | 0.010175 | 98.86 | 459.45 | 544.75
0.38 | 0.010444 | 100 | 465.56 | 554.89
0.39 | 0.010774 | 101.14 | 471.58 | 564.7
0.4 | 0.011125 | 102.24 | 477.41 | 573.5
0.41 | 0.011488 | 103.38 | 482.68 | 582.3
0.42 | 0.011785 | 104.55 | 487.76 | 591.4
0.43 | 0.012185 | 105.64 | 492.8 | 599.9
0.44 | 0.01261 | 106.83 | 497.55 | 607.8
0.45 | 0.012987 | 107.91 | 501.94 | 615.5
0.46 | 0.013436 | 109.12 | 506.23 | 623.4
0.47 | 0.013894 | 110.22 | 510.39 | 630.3
0.48 | 0.014402 | 111.42 | 514.48 | 637.3
0.49 | 0.014836 | 112.54 | 518.27 | 643.9
0.5 | 0.015458 | 113.69 | 521.88 | 650.1
0.51 | 0.016011 | 114.87 | 525.43 | 656.4
0.52 | 0.016678 | 116.09 | 529 | 661.9
0.53 | 0.017214 | 117.23 | 532.37 | 667.3
0.54 | 0.017853 | 118.39 | 535.53 | 672.5
0.55 | 0.01854 | 119.57 | 538.76 | 677.8
0.56 | 0.019255 | 120.86 | 541.79 | 682.4
0.57 | 0.020028 | 122.12 | 544.9 | 687
0.58 | 0.020785 | 123.43 | 547.62 | 690.9
0.59 | 0.021607 | 124.46 | 550.46 | 695.2
0.6 | 0.022333 | 125.89 | 553.25 | 699.3
0.61 | 0.0233 | 127.07 | 555.93 | 702.4
0.62 | 0.024196 | 128.29 | 558.45 | 706
0.63 | 0.025124 | 129.61 | 560.87 | 709.3
0.64 | 0.02601 | 130.84 | 563.33 | 712.1
0.65 | 0.027023 | 132.1 | 565.67 | 714.9
0.66 | 0.028058 | 133.49 | 567.97 | 717.1
0.67 | 0.028993 | 134.69 | 569.6 | 719.4
0.68 | 0.030084 | 135.89 | 572 | 721.6
0.69 | 0.031234 | 137.27 | 573.9 | 723.6
0.7 | 0.032299 | 138.53 | 575.8 | 725.5
0.71 | 0.033407 | 139.83 | 578 | 727.1
0.72 | 0.034512 | 141.17 | 579.8 | 728.7
0.73 | 0.035716 | 142.3 | 581.6 | 729.9
0.74 | 0.036877 | 143.7 | 582.9 | 731.4
0.75 | 0.038242 | 144.95 | 584.6 | 732.9
0.76 | 0.039568 | 146.29 | 586.4 | 734.1
0.77 | 0.040811 | 147.65 | 588 | 734.9
0.78 | 0.042011 | 148.93 | 589.4 | 735.6
0.79 | 0.043517 | 150.26 | 590.8 | 736.7
0.8 | 0.044872 | 151.56 | 591.9 | 737.7
0.81 | 0.046386 | 152.97 | 593.4 | 738.4
0.82 | 0.047652 | 154.22 | 594.9 | 739.1
0.83 | 0.049195 | 155.62 | 595.8 | 739.9
0.84 | 0.050609 | 156.97 | 597.6 | 740.7
0.85 | 0.052183 | 158.37 | 598.3 | 741.1
0.86 | 0.053773 | 159.79 | 599.6 | 741.5
0.87 | 0.055337 | 161.06 | 601 | 742
0.88 | 0.056998 | 162.59 | 601.9 | 742.7
0.89 | 0.05876 | 163.97 | 603 | 743.1
0.9 | 0.06016 | 165.38 | 604.2 | 743.7
0.91 | 0.06205 | 166.95 | 605.3 | 744.1
0.92 | 0.06367 | 168.24 | 606.3 | 744.3
0.93 | 0.06541 | 169.72 | 607.4 | 744.7
0.94 | 0.06734 | 171.2 | 608.5 | 745.1
0.95 | 0.0694 | 172.69 | 609.5 | 745.7
0.96 | 0.07117 | 174.11 | 610.6 | 745.9
0.97 | 0.07259 | 175.55 | 611.8 | 746.1
0.98 | 0.07482 | 177.01 | 612.6 | 746.3
0.99 | 0.07651 | 178.5 | 613.8 | 746.7
1 | 0.0787 | 179.96 | 614.9 | 747.3