## I-V Characteristic (mA-mm)
VDS (V) | VGS = -0.300 V | VGS = 0.100 V | VGS = 0.500 V | VGS = 0.900 V
0 | 2.2379e-05 | -0.44035 | -0.9741 | -5.55
0.01 | 0.0009083 | 7.766 | 15.54 | 12.348
0.02 | 0.0015673 | 15.36 | 32.148 | 29.976
0.03 | 0.0020654 | 22.56 | 48.479 | 47.926
0.04 | 0.0024452 | 29.14 | 64.86 | 65.56
0.05 | 0.0027418 | 35.043 | 80.93 | 83.17
0.06 | 0.0029913 | 40.375 | 96.99 | 100.6
0.07 | 0.0031949 | 45.256 | 113.12 | 118.14
0.08 | 0.0033834 | 49.581 | 128.62 | 135.04
0.09 | 0.0035475 | 53.334 | 144.1 | 151.93
0.1 | 0.0037016 | 56.727 | 159.57 | 169.42
0.11 | 0.0038633 | 59.56 | 174.87 | 186.13
0.12 | 0.0040087 | 62.29 | 189.45 | 202.46
0.13 | 0.0041659 | 64.63 | 204.2 | 219.07
0.14 | 0.0042989 | 66.74 | 218.89 | 235.57
0.15 | 0.00445 | 68.58 | 232.84 | 251.41
0.16 | 0.0045986 | 70.28 | 246.4 | 267.32
0.17 | 0.00473 | 71.79 | 260.09 | 283.19
0.18 | 0.0049052 | 73.13 | 273.21 | 298.38
0.19 | 0.0050612 | 74.48 | 286.15 | 313.88
0.2 | 0.0052212 | 75.72 | 298.6 | 328.81
0.21 | 0.0053957 | 76.84 | 310.98 | 343.73
0.22 | 0.0055799 | 78.01 | 322.55 | 357.99
0.23 | 0.00569 | 79.08 | 334.09 | 372.2
0.24 | 0.005859 | 80.27 | 345.42 | 386.73
0.25 | 0.006067 | 81.51 | 356.01 | 400.29
0.26 | 0.006266 | 82.74 | 366.13 | 413.61
0.27 | 0.006472 | 84.03 | 376.33 | 426.96
0.28 | 0.006657 | 85.37 | 385.98 | 440.14
0.29 | 0.006866 | 86.51 | 394.98 | 452.62
0.3 | 0.007077 | 87.89 | 403.79 | 464.89
0.31 | 0.007295 | 89.08 | 412.56 | 477.36
0.32 | 0.007528 | 90.28 | 420.56 | 489.1
0.33 | 0.007763 | 91.48 | 428.37 | 500.62
0.34 | 0.007977 | 92.61 | 435.77 | 511.69
0.35 | 0.008203 | 93.73 | 443.01 | 522.82
0.36 | 0.008464 | 94.88 | 449.86 | 533.48
0.37 | 0.008716 | 96.03 | 456.19 | 543.5
0.38 | 0.009014 | 97.07 | 462.35 | 553.61
0.39 | 0.009251 | 98.21 | 468.34 | 563.36
0.4 | 0.00956 | 99.2 | 474.01 | 572.7
0.41 | 0.009852 | 100.38 | 479.19 | 581.4
0.42 | 0.010122 | 101.44 | 484.29 | 590.4
0.43 | 0.010454 | 102.46 | 489.19 | 599
0.44 | 0.010802 | 103.56 | 493.88 | 607.1
0.45 | 0.011126 | 104.75 | 498.2 | 614.7
0.46 | 0.011467 | 105.67 | 502.47 | 622
0.47 | 0.011893 | 107.01 | 506.57 | 629.3
0.48 | 0.012282 | 107.97 | 510.57 | 636.2
0.49 | 0.012745 | 109.13 | 514.3 | 642.8
0.5 | 0.013151 | 110.21 | 517.92 | 648.9
0.51 | 0.013604 | 111.4 | 521.51 | 655
0.52 | 0.014087 | 112.52 | 524.93 | 661.4
0.53 | 0.014629 | 113.65 | 528.28 | 666.7
0.54 | 0.015191 | 114.77 | 531.42 | 671.9
0.55 | 0.01575 | 116.02 | 534.6 | 676.8
0.56 | 0.016381 | 117.11 | 537.66 | 681.6
0.57 | 0.016951 | 118.22 | 540.6 | 686.4
0.58 | 0.017571 | 119.42 | 543.39 | 690.6
0.59 | 0.018253 | 120.73 | 546.22 | 694.8
0.6 | 0.019 | 121.88 | 548.99 | 698.4
0.61 | 0.019705 | 123.19 | 551.55 | 702.1
0.62 | 0.020421 | 124.2 | 554.09 | 705.3
0.63 | 0.021177 | 125.55 | 556.57 | 708.2
0.64 | 0.02186 | 126.83 | 559.02 | 711.4
0.65 | 0.022772 | 127.99 | 561.39 | 714
0.66 | 0.023524 | 129.25 | 563.49 | 716.4
0.67 | 0.02442 | 130.46 | 565.69 | 719
0.68 | 0.025173 | 131.76 | 567.8 | 721
0.69 | 0.0261 | 132.93 | 569.81 | 722.9
0.7 | 0.027031 | 134.25 | 571.6 | 724.9
0.71 | 0.027965 | 135.37 | 573.3 | 726.7
0.72 | 0.028904 | 136.71 | 575.4 | 728.1
0.73 | 0.029951 | 137.95 | 576.8 | 729.5
0.74 | 0.030933 | 139.16 | 578.6 | 730.9
0.75 | 0.03187 | 140.56 | 580.2 | 732.2
0.76 | 0.032981 | 141.59 | 581.8 | 733.3
0.77 | 0.034066 | 143.02 | 583 | 734.3
0.78 | 0.035201 | 144.3 | 584.8 | 735.1
0.79 | 0.036149 | 145.52 | 586 | 736.2
0.8 | 0.037356 | 146.94 | 587.6 | 737
0.81 | 0.038475 | 148.07 | 588.7 | 738.1
0.82 | 0.039643 | 149.49 | 590.1 | 738.6
0.83 | 0.040845 | 150.81 | 591.4 | 739.1
0.84 | 0.042227 | 152.14 | 592.6 | 740.1
0.85 | 0.043429 | 153.41 | 593.6 | 740.3
0.86 | 0.044603 | 154.76 | 594.7 | 740.9
0.87 | 0.045905 | 156.13 | 596.2 | 741.5
0.88 | 0.047194 | 157.49 | 597.4 | 741.9
0.89 | 0.048774 | 158.84 | 598.4 | 742.3
0.9 | 0.049982 | 160.12 | 599.4 | 742.7
0.91 | 0.051331 | 161.62 | 600.6 | 743.1
0.92 | 0.052877 | 163.09 | 601.5 | 743.7
0.93 | 0.054095 | 164.43 | 602.6 | 743.9
0.94 | 0.055696 | 165.97 | 603.6 | 744.3
0.95 | 0.05698 | 167.17 | 604.6 | 744.7
0.96 | 0.05868 | 168.64 | 605.8 | 745.1
0.97 | 0.06017 | 170.11 | 607.1 | 745.3
0.98 | 0.06192 | 171.53 | 608 | 745.5
0.99 | 0.06321 | 172.88 | 609 | 745.9
1 | 0.06471 | 174.29 | 610.1 | 746.3