## I-V Characteristic (mA-mm)
VDS (V) | VGS = -0.300 V | VGS = 0.100 V | VGS = 0.500 V | VGS = 0.900 V
0 | 2.5313e-05 | -0.3935 | -0.9526 | -5.728
0.01 | 0.0008763 | 7.756 | 15.653 | 12.132
0.02 | 0.0015089 | 15.46 | 31.979 | 29.672
0.03 | 0.0019823 | 22.458 | 48.31 | 47.72
0.04 | 0.0023478 | 29.108 | 64.51 | 64.88
0.05 | 0.002631 | 35.059 | 80.63 | 83.12
0.06 | 0.0028659 | 40.423 | 96.67 | 100.34
0.07 | 0.0030667 | 45.24 | 112.81 | 117.37
0.08 | 0.0032384 | 49.588 | 128.19 | 134.64
0.09 | 0.0033997 | 53.428 | 143.74 | 151.72
0.1 | 0.0035526 | 56.755 | 159.23 | 168.68
0.11 | 0.0037023 | 59.6 | 174.29 | 185.23
0.12 | 0.0038333 | 62.21 | 188.94 | 202.1
0.13 | 0.0039627 | 64.66 | 203.78 | 218.57
0.14 | 0.004111 | 66.73 | 218.39 | 234.62
0.15 | 0.0042396 | 68.51 | 232.14 | 250.77
0.16 | 0.0043977 | 70.23 | 245.94 | 266.88
0.17 | 0.0045386 | 71.72 | 259.66 | 282.31
0.18 | 0.0046906 | 73.1 | 272.53 | 297.5
0.19 | 0.0048308 | 74.46 | 285.57 | 313.39
0.2 | 0.0049884 | 75.52 | 298.2 | 328.39
0.21 | 0.0051488 | 76.74 | 310.35 | 342.73
0.22 | 0.005292 | 77.85 | 322.04 | 357.45
0.23 | 0.0054749 | 78.92 | 333.68 | 371.86
0.24 | 0.0056444 | 80.19 | 344.97 | 385.87
0.25 | 0.005686 | 81.27 | 355.45 | 399.43
0.26 | 0.005883 | 82.62 | 365.67 | 413.28
0.27 | 0.00608 | 83.86 | 375.93 | 426.54
0.28 | 0.006289 | 85.17 | 385.61 | 439.32
0.29 | 0.006467 | 86.46 | 394.66 | 452.35
0.3 | 0.006693 | 87.69 | 403.61 | 464.8
0.31 | 0.006892 | 88.93 | 412.34 | 476.81
0.32 | 0.007139 | 90.06 | 420.37 | 488.52
0.33 | 0.007329 | 91.24 | 428.24 | 500.56
0.34 | 0.007584 | 92.26 | 435.77 | 511.74
0.35 | 0.007812 | 93.52 | 442.99 | 522.57
0.36 | 0.008054 | 94.64 | 449.83 | 533.17
0.37 | 0.008302 | 95.71 | 456.23 | 543.62
0.38 | 0.008555 | 96.88 | 462.48 | 553.98
0.39 | 0.008831 | 97.76 | 468.45 | 563.44
0.4 | 0.009073 | 98.96 | 474.13 | 572.7
0.41 | 0.009373 | 100.07 | 479.4 | 581.8
0.42 | 0.009647 | 101.15 | 484.58 | 591
0.43 | 0.00996 | 102.22 | 489.55 | 599.2
0.44 | 0.010252 | 103.26 | 494.21 | 607.4
0.45 | 0.0106 | 104.36 | 498.58 | 615.2
0.46 | 0.010933 | 105.5 | 502.95 | 623
0.47 | 0.011274 | 106.57 | 507.02 | 630.1
0.48 | 0.011693 | 107.59 | 511.05 | 636.9
0.49 | 0.012116 | 108.75 | 514.78 | 643.7
0.5 | 0.012514 | 109.85 | 518.44 | 650.2
0.51 | 0.012927 | 110.92 | 522.1 | 656.5
0.52 | 0.013427 | 112.19 | 525.5 | 662.2
0.53 | 0.013929 | 113.12 | 528.85 | 667.8
0.54 | 0.014491 | 114.38 | 532.04 | 673.3
0.55 | 0.014988 | 115.51 | 535.22 | 678.6
0.56 | 0.015571 | 116.71 | 538.36 | 683.4
0.57 | 0.01611 | 117.91 | 541.23 | 687.8
0.58 | 0.016691 | 118.99 | 544.11 | 692
0.59 | 0.017356 | 120.21 | 546.94 | 696.4
0.6 | 0.018036 | 121.46 | 549.74 | 699.9
0.61 | 0.018727 | 122.7 | 552.24 | 703.8
0.62 | 0.019346 | 123.84 | 554.84 | 707.2
0.63 | 0.020099 | 124.99 | 557.28 | 710.5
0.64 | 0.0209 | 126.31 | 559.76 | 713.3
0.65 | 0.021638 | 127.55 | 562.12 | 716
0.66 | 0.022373 | 128.73 | 564.24 | 718.4
0.67 | 0.023138 | 129.83 | 566.39 | 720.9
0.68 | 0.024058 | 131.12 | 568.52 | 723.3
0.69 | 0.02477 | 132.38 | 570.3 | 725.1
0.7 | 0.025757 | 133.64 | 572.3 | 727.1
0.71 | 0.026596 | 134.96 | 574.4 | 728.7
0.72 | 0.027578 | 136.05 | 575.8 | 730.3
0.73 | 0.028427 | 137.36 | 577.6 | 731.9
0.74 | 0.029339 | 138.6 | 579.1 | 733.1
0.75 | 0.030386 | 139.83 | 581.2 | 734.3
0.76 | 0.031303 | 141.12 | 582.3 | 735.5
0.77 | 0.032362 | 142.38 | 584 | 736.7
0.78 | 0.033475 | 143.58 | 585.4 | 737.7
0.79 | 0.034535 | 144.92 | 586.9 | 738.3
0.8 | 0.035516 | 146.27 | 588.2 | 739.5
0.81 | 0.03663 | 147.41 | 589.6 | 740.2
0.82 | 0.0378 | 148.78 | 591 | 741.1
0.83 | 0.039052 | 150.11 | 591.9 | 741.5
0.84 | 0.040069 | 151.42 | 593.4 | 742
0.85 | 0.041322 | 152.85 | 594.3 | 742.9
0.86 | 0.042414 | 154.01 | 595.8 | 743.1
0.87 | 0.04357 | 155.41 | 596.8 | 744.1
0.88 | 0.044807 | 156.79 | 598.1 | 744.3
0.89 | 0.046176 | 158.19 | 599.2 | 744.7
0.9 | 0.047506 | 159.55 | 600.2 | 745.1
0.91 | 0.048749 | 160.89 | 601.4 | 745.7
0.92 | 0.050225 | 162.35 | 602.2 | 746.1
0.93 | 0.051597 | 163.71 | 603.5 | 746.3
0.94 | 0.053215 | 165.07 | 604.3 | 746.9
0.95 | 0.054342 | 166.4 | 605.5 | 746.9
0.96 | 0.055893 | 167.85 | 606.6 | 747.5
0.97 | 0.05698 | 169.3 | 607.6 | 747.5
0.98 | 0.05876 | 170.72 | 608.6 | 747.6
0.99 | 0.0602 | 172.22 | 609.9 | 748.2
1 | 0.062 | 173.4 | 610.7 | 748.5