## I-V Characteristic (mA-mm)
VDS (V) | VGS = -0.300 V | VGS = 0.100 V | VGS = 0.500 V | VGS = 0.900 V
0 | 3.156e-05 | -0.42542 | -0.9888 | -5.717
0.01 | 0.0008742 | 7.622 | 15.301 | 11.685
0.02 | 0.0014917 | 15.186 | 31.749 | 29.481
0.03 | 0.0019646 | 22.311 | 47.713 | 46.623
0.04 | 0.0023248 | 28.722 | 63.83 | 64.6
0.05 | 0.0026101 | 34.528 | 79.6 | 81.5
0.06 | 0.0028369 | 39.834 | 95.49 | 98.52
0.07 | 0.0030311 | 44.636 | 111.07 | 115.97
0.08 | 0.0032121 | 48.843 | 126.27 | 132.65
0.09 | 0.0033695 | 52.603 | 142.14 | 149.47
0.1 | 0.0035183 | 55.943 | 156.92 | 166.05
0.11 | 0.0036552 | 58.72 | 171.78 | 182.89
0.12 | 0.0037951 | 61.32 | 186.55 | 199.14
0.13 | 0.0039333 | 63.62 | 200.98 | 215.44
0.14 | 0.0040601 | 65.67 | 215.11 | 231.57
0.15 | 0.0042068 | 67.5 | 229.02 | 247.54
0.16 | 0.0043448 | 69.16 | 242.75 | 262.97
0.17 | 0.0044792 | 70.63 | 255.98 | 278.4
0.18 | 0.0046353 | 71.98 | 269.01 | 294.08
0.19 | 0.00478 | 73.27 | 281.93 | 309.08
0.2 | 0.0049486 | 74.42 | 294.33 | 323.76
0.21 | 0.0050954 | 75.57 | 306.18 | 338.61
0.22 | 0.0052476 | 76.64 | 317.96 | 352.82
0.23 | 0.0054214 | 77.8 | 329.59 | 367.23
0.24 | 0.005572 | 78.83 | 340.31 | 381.01
0.25 | 0.005626 | 80.07 | 350.86 | 394.84
0.26 | 0.005833 | 81.27 | 361.31 | 408.18
0.27 | 0.006026 | 82.52 | 371.13 | 421.42
0.28 | 0.006199 | 83.83 | 380.6 | 434.49
0.29 | 0.006422 | 84.94 | 389.74 | 447.11
0.3 | 0.006632 | 86.27 | 398.61 | 459.28
0.31 | 0.006844 | 87.51 | 407 | 471.58
0.32 | 0.007049 | 88.58 | 415.05 | 483.58
0.33 | 0.007284 | 89.83 | 422.96 | 495.04
0.34 | 0.0075 | 90.84 | 430.41 | 506.16
0.35 | 0.007704 | 92.04 | 437.37 | 517.12
0.36 | 0.007949 | 93.14 | 444.15 | 527.82
0.37 | 0.008204 | 94.25 | 450.66 | 538.35
0.38 | 0.008455 | 95.23 | 456.79 | 548.16
0.39 | 0.008687 | 96.35 | 462.6 | 557.87
0.4 | 0.008977 | 97.41 | 468.18 | 567.52
0.41 | 0.00924 | 98.51 | 473.47 | 576.6
0.42 | 0.009557 | 99.68 | 478.57 | 585
0.43 | 0.009831 | 100.42 | 483.35 | 594
0.44 | 0.010159 | 101.66 | 487.95 | 602.2
0.45 | 0.010508 | 102.7 | 492.37 | 609.9
0.46 | 0.010812 | 103.81 | 496.58 | 617.2
0.47 | 0.0112 | 104.94 | 500.59 | 624.9
0.48 | 0.011573 | 105.83 | 504.46 | 632.3
0.49 | 0.012009 | 107.01 | 508.19 | 638.7
0.5 | 0.01239 | 108.13 | 511.86 | 645.1
0.51 | 0.012839 | 109.23 | 515.3 | 651.6
0.52 | 0.013279 | 110.36 | 518.71 | 657.5
0.53 | 0.013778 | 111.4 | 521.97 | 663
0.54 | 0.01429 | 112.53 | 525.2 | 668.5
0.55 | 0.01483 | 113.74 | 528.28 | 673.8
0.56 | 0.015452 | 114.96 | 531.23 | 678.8
0.57 | 0.015948 | 115.95 | 534.17 | 683.6
0.58 | 0.016606 | 117.23 | 537.09 | 687.8
0.59 | 0.017176 | 118.39 | 539.84 | 692
0.6 | 0.017928 | 119.55 | 542.54 | 696.2
0.61 | 0.018505 | 120.78 | 545.05 | 700
0.62 | 0.019194 | 121.79 | 547.62 | 703.3
0.63 | 0.019831 | 123.1 | 550.08 | 706.4
0.64 | 0.020606 | 124.33 | 552.48 | 709.7
0.65 | 0.02138 | 125.51 | 554.75 | 712.5
0.66 | 0.022196 | 126.73 | 556.99 | 715.4
0.67 | 0.022947 | 127.85 | 559.16 | 718.1
0.68 | 0.023776 | 129.13 | 561.2 | 720.1
0.69 | 0.024613 | 130.35 | 563.24 | 722.1
0.7 | 0.025497 | 131.56 | 565.08 | 724.3
0.71 | 0.026419 | 132.72 | 567.02 | 725.9
0.72 | 0.027214 | 134.02 | 568.84 | 727.5
0.73 | 0.028215 | 135.18 | 570.3 | 729.2
0.74 | 0.029144 | 136.47 | 572 | 730.7
0.75 | 0.029997 | 137.74 | 573.6 | 732.2
0.76 | 0.031091 | 138.75 | 575.1 | 733.3
0.77 | 0.032037 | 140.16 | 576.5 | 734.9
0.78 | 0.033159 | 141.36 | 578.1 | 735.5
0.79 | 0.034073 | 142.66 | 579.4 | 736.7
0.8 | 0.035247 | 143.97 | 581.2 | 737.7
0.81 | 0.036257 | 145.18 | 582.2 | 738.4
0.82 | 0.037436 | 146.49 | 583.4 | 739.1
0.83 | 0.038447 | 147.8 | 584.8 | 739.9
0.84 | 0.039797 | 149.14 | 586.2 | 740.7
0.85 | 0.040967 | 150.37 | 587.4 | 741.1
0.86 | 0.041964 | 151.7 | 588.2 | 741.9
0.87 | 0.0434 | 153.08 | 589.8 | 742.3
0.88 | 0.04456 | 154.44 | 591 | 742.9
0.89 | 0.045956 | 155.77 | 591.8 | 743.7
0.9 | 0.047147 | 156.97 | 593 | 744.1
0.91 | 0.048519 | 158.48 | 594.2 | 744.3
0.92 | 0.049739 | 159.86 | 595.2 | 744.9
0.93 | 0.051019 | 161.2 | 596.2 | 745.1
0.94 | 0.052485 | 162.69 | 597.4 | 745.5
0.95 | 0.053886 | 163.86 | 598.4 | 745.9
0.96 | 0.055466 | 165.37 | 599.4 | 746.3
0.97 | 0.056697 | 166.77 | 600.5 | 746.9
0.98 | 0.05816 | 168.1 | 601.5 | 747.3
0.99 | 0.05988 | 169.54 | 602.6 | 747.5
1 | 0.06125 | 170.82 | 603.5 | 747.5