## I-V Characteristic (mA-mm)
VDS (V) | VGS = -0.300 V | VGS = 0.100 V | VGS = 0.500 V | VGS = 0.900 V
0 | 2.395e-05 | -0.5161 | -0.9493 | -5.608
0.01 | 0.0009397 | 7.78 | 15.396 | 12.12
0.02 | 0.0016132 | 15.624 | 32.08 | 29.992
0.03 | 0.0021206 | 22.642 | 48.25 | 47.438
0.04 | 0.0025142 | 29.353 | 64.63 | 65.7
0.05 | 0.0028215 | 35.354 | 80.79 | 82.62
0.06 | 0.0030764 | 40.72 | 96.85 | 99.88
0.07 | 0.0032883 | 45.699 | 112.53 | 117.7
0.08 | 0.0034719 | 50.068 | 128.13 | 134.54
0.09 | 0.0036458 | 53.89 | 143.98 | 151.44
0.1 | 0.0037937 | 57.33 | 158.92 | 168.6
0.11 | 0.0039585 | 60.35 | 173.99 | 185.58
0.12 | 0.0041034 | 63 | 189.12 | 201.74
0.13 | 0.0042502 | 65.46 | 203.99 | 218.37
0.14 | 0.0044004 | 67.5 | 217.83 | 234.73
0.15 | 0.0045468 | 69.47 | 232.19 | 250.8
0.16 | 0.0047091 | 71.1 | 246.16 | 266.33
0.17 | 0.0048519 | 72.67 | 259.42 | 282.14
0.18 | 0.0050073 | 74.14 | 272.63 | 298
0.19 | 0.0051748 | 75.32 | 285.81 | 312.86
0.2 | 0.0053236 | 76.64 | 298.37 | 327.95
0.21 | 0.0055209 | 77.78 | 310.34 | 342.99
0.22 | 0.0056794 | 78.9 | 322.16 | 357.07
0.23 | 0.005739 | 80.11 | 334.17 | 371.61
0.24 | 0.005932 | 81.27 | 344.91 | 385.87
0.25 | 0.006142 | 82.51 | 355.65 | 399.64
0.26 | 0.006356 | 83.78 | 366.22 | 412.85
0.27 | 0.006547 | 85.13 | 376.33 | 426.52
0.28 | 0.006755 | 86.33 | 385.76 | 439.72
0.29 | 0.006979 | 87.65 | 395.24 | 452.12
0.3 | 0.007189 | 88.96 | 404.27 | 464.55
0.31 | 0.007423 | 90.16 | 412.72 | 477.09
0.32 | 0.007654 | 91.4 | 420.88 | 489.11
0.33 | 0.007886 | 92.52 | 428.96 | 500.33
0.34 | 0.008145 | 93.72 | 436.66 | 511.77
0.35 | 0.008348 | 94.92 | 443.64 | 522.95
0.36 | 0.008631 | 95.97 | 450.53 | 533.52
0.37 | 0.008888 | 97.18 | 457.26 | 543.91
0.38 | 0.009189 | 98.15 | 463.55 | 553.93
0.39 | 0.009449 | 99.39 | 469.45 | 563.81
0.4 | 0.009731 | 100.38 | 475.06 | 573.5
0.41 | 0.010022 | 101.54 | 480.49 | 581.9
0.42 | 0.010327 | 102.62 | 485.74 | 591
0.43 | 0.01064 | 103.65 | 490.69 | 599.9
0.44 | 0.011002 | 104.76 | 495.39 | 608.3
0.45 | 0.011349 | 105.91 | 499.79 | 615.9
0.46 | 0.011691 | 107.01 | 504.23 | 623.4
0.47 | 0.012116 | 108.01 | 508.38 | 630.7
0.48 | 0.012549 | 109.18 | 512.25 | 637.8
0.49 | 0.013022 | 110.36 | 516.08 | 644.5
0.5 | 0.013423 | 111.42 | 519.85 | 651.3
0.51 | 0.013918 | 112.64 | 523.36 | 657.3
0.52 | 0.014428 | 113.64 | 526.81 | 663.3
0.53 | 0.014957 | 114.88 | 530.17 | 668.9
0.54 | 0.01551 | 116 | 533.44 | 674.4
0.55 | 0.016092 | 117.19 | 536.66 | 679.2
0.56 | 0.01672 | 118.35 | 539.59 | 684.1
0.57 | 0.017279 | 119.52 | 542.59 | 689.4
0.58 | 0.018033 | 120.74 | 545.53 | 693.3
0.59 | 0.018718 | 121.96 | 548.36 | 697.3
0.6 | 0.019391 | 123.18 | 551.02 | 701.6
0.61 | 0.020047 | 124.3 | 553.69 | 705.2
0.62 | 0.020802 | 125.56 | 556.25 | 708.7
0.63 | 0.021642 | 126.77 | 558.78 | 711.7
0.64 | 0.022365 | 128.01 | 561.21 | 714.9
0.65 | 0.023196 | 129.37 | 563.47 | 717.6
0.66 | 0.02398 | 130.43 | 565.67 | 720.2
0.67 | 0.024911 | 131.72 | 567.86 | 722.6
0.68 | 0.025742 | 133.02 | 570 | 724.9
0.69 | 0.026694 | 134.17 | 572.1 | 726.9
0.7 | 0.027616 | 135.51 | 573.9 | 728.7
0.71 | 0.028622 | 136.69 | 575.5 | 730.7
0.72 | 0.029571 | 137.93 | 577.4 | 732.3
0.73 | 0.030477 | 139.24 | 579.2 | 733.5
0.74 | 0.031591 | 140.51 | 581 | 734.9
0.75 | 0.032508 | 141.64 | 582.3 | 736.3
0.76 | 0.033678 | 142.98 | 584.4 | 737.7
0.77 | 0.034714 | 144.27 | 585.6 | 738.6
0.78 | 0.035912 | 145.54 | 587 | 739.7
0.79 | 0.036953 | 146.81 | 588.5 | 740.5
0.8 | 0.038146 | 147.96 | 589.8 | 741.5
0.81 | 0.039404 | 149.42 | 591 | 742.1
0.82 | 0.04052 | 150.74 | 592.6 | 742.8
0.83 | 0.041849 | 152.12 | 594 | 743.5
0.84 | 0.043019 | 153.52 | 594.9 | 744.3
0.85 | 0.044448 | 154.64 | 596.4 | 744.7
0.86 | 0.04541 | 156.13 | 597.4 | 745.5
0.87 | 0.047004 | 157.43 | 598.3 | 745.9
0.88 | 0.048301 | 158.83 | 599.8 | 746.3
0.89 | 0.049802 | 160.18 | 600.6 | 746.9
0.9 | 0.05099 | 161.51 | 601.9 | 747.5
0.91 | 0.052431 | 162.99 | 603.1 | 747.5
0.92 | 0.054073 | 164.43 | 603.9 | 748
0.93 | 0.055442 | 165.85 | 605.3 | 748.5
0.94 | 0.056806 | 167.05 | 606.2 | 748.9
0.95 | 0.05831 | 168.58 | 607.1 | 749.3
0.96 | 0.06031 | 169.96 | 608.3 | 749.5
0.97 | 0.06148 | 171.41 | 609.4 | 750
0.98 | 0.06303 | 172.96 | 610.3 | 749.9
0.99 | 0.06485 | 174.21 | 611.4 | 750.6
1 | 0.0662 | 175.77 | 612.2 | 750.8