## I-V Characteristic (mA-mm)
VDS (V) | VGS = -0.300 V | VGS = 0.100 V | VGS = 0.500 V | VGS = 0.900 V
0 | 2.4375e-05 | -0.47238 | -0.9541 | -5.668
0.01 | 0.0008978 | 7.703 | 15.437 | 12.392
0.02 | 0.001541 | 15.565 | 32.081 | 29.941
0.03 | 0.0020299 | 22.612 | 48.256 | 47.606
0.04 | 0.0024038 | 29.189 | 64.78 | 65.26
0.05 | 0.002698 | 35.179 | 80.73 | 82.79
0.06 | 0.0029385 | 40.587 | 96.75 | 100.16
0.07 | 0.0031479 | 45.482 | 112.58 | 117.39
0.08 | 0.0033219 | 49.781 | 128.17 | 134.82
0.09 | 0.003486 | 53.656 | 143.84 | 151.72
0.1 | 0.0036392 | 56.99 | 158.92 | 168.46
0.11 | 0.0037796 | 60.03 | 174.08 | 185.37
0.12 | 0.0039262 | 62.67 | 189.06 | 201.8
0.13 | 0.0040623 | 65.02 | 203.83 | 218.66
0.14 | 0.0041999 | 67.06 | 217.91 | 234.5
0.15 | 0.004344 | 68.99 | 232.14 | 250.67
0.16 | 0.00449 | 70.63 | 245.96 | 266.64
0.17 | 0.0046474 | 72.13 | 259.3 | 282.04
0.18 | 0.0047947 | 73.58 | 272.67 | 297.56
0.19 | 0.0049668 | 74.78 | 285.6 | 312.93
0.2 | 0.0051058 | 76 | 298.12 | 327.91
0.21 | 0.0052754 | 77.17 | 310.21 | 342.54
0.22 | 0.0054433 | 78.3 | 321.96 | 357.37
0.23 | 0.0055994 | 79.49 | 333.77 | 371.67
0.24 | 0.005651 | 80.58 | 344.65 | 385.57
0.25 | 0.005844 | 81.78 | 355.39 | 399.36
0.26 | 0.006052 | 83.07 | 365.83 | 412.87
0.27 | 0.00624 | 84.36 | 375.98 | 426.48
0.28 | 0.006452 | 85.53 | 385.47 | 439.21
0.29 | 0.006654 | 86.89 | 394.82 | 451.98
0.3 | 0.00688 | 88.1 | 403.71 | 464.44
0.31 | 0.007085 | 89.4 | 412.25 | 476.48
0.32 | 0.007314 | 90.6 | 420.51 | 488.46
0.33 | 0.007532 | 91.59 | 428.45 | 500.09
0.34 | 0.007755 | 92.77 | 435.97 | 511.38
0.35 | 0.007998 | 94 | 443.02 | 522.21
0.36 | 0.008248 | 95.1 | 449.93 | 533.08
0.37 | 0.008507 | 96.22 | 456.56 | 543.47
0.38 | 0.008738 | 97.23 | 462.8 | 553.57
0.39 | 0.009027 | 98.4 | 468.65 | 563.12
0.4 | 0.00929 | 99.52 | 474.34 | 572.5
0.41 | 0.009604 | 100.56 | 479.76 | 581.8
0.42 | 0.009893 | 101.58 | 484.91 | 590.4
0.43 | 0.01019 | 102.74 | 489.77 | 599.2
0.44 | 0.010538 | 103.76 | 494.53 | 607.1
0.45 | 0.010831 | 104.86 | 499 | 615
0.46 | 0.011249 | 106.03 | 503.3 | 622.6
0.47 | 0.01158 | 106.89 | 507.36 | 629.7
0.48 | 0.012002 | 108.15 | 511.36 | 636.9
0.49 | 0.012363 | 109.25 | 515.12 | 643.7
0.5 | 0.012835 | 110.36 | 518.93 | 650.1
0.51 | 0.013313 | 111.52 | 522.34 | 656.3
0.52 | 0.01377 | 112.54 | 525.84 | 662.1
0.53 | 0.014311 | 113.79 | 529.17 | 667.8
0.54 | 0.014872 | 114.92 | 532.44 | 673.4
0.55 | 0.015453 | 116.11 | 535.58 | 678
0.56 | 0.015974 | 117.29 | 538.59 | 683.2
0.57 | 0.016638 | 118.43 | 541.56 | 687.7
0.58 | 0.017221 | 119.63 | 544.49 | 692
0.59 | 0.017934 | 120.79 | 547.27 | 696.4
0.6 | 0.01851 | 122.06 | 549.92 | 700
0.61 | 0.019192 | 123.16 | 552.55 | 703.7
0.62 | 0.019913 | 124.44 | 555.17 | 707.3
0.63 | 0.020677 | 125.67 | 557.64 | 710.4
0.64 | 0.021403 | 126.91 | 560.04 | 713.3
0.65 | 0.022177 | 128.22 | 562.25 | 716.1
0.66 | 0.023037 | 129.21 | 564.53 | 718.8
0.67 | 0.023855 | 130.58 | 566.7 | 721
0.68 | 0.024656 | 131.8 | 568.82 | 723.3
0.69 | 0.025528 | 133.11 | 570.6 | 725.4
0.7 | 0.026469 | 134.3 | 572.5 | 727.1
0.71 | 0.027287 | 135.48 | 574.4 | 728.9
0.72 | 0.028276 | 136.72 | 576.1 | 730.3
0.73 | 0.029231 | 138.01 | 577.8 | 731.9
0.74 | 0.030099 | 139.28 | 579.4 | 733.3
0.75 | 0.03112 | 140.42 | 581.6 | 734.9
0.76 | 0.032231 | 141.74 | 582.6 | 735.5
0.77 | 0.033322 | 142.99 | 584.4 | 737
0.78 | 0.034276 | 144.26 | 585.5 | 738.1
0.79 | 0.035371 | 145.67 | 587.2 | 738.7
0.8 | 0.036616 | 146.7 | 588.5 | 739.7
0.81 | 0.037661 | 148.19 | 589.8 | 740.3
0.82 | 0.038826 | 149.5 | 591 | 741.1
0.83 | 0.039984 | 150.81 | 592.6 | 741.8
0.84 | 0.041188 | 152.18 | 593.6 | 742.3
0.85 | 0.042274 | 153.36 | 594.9 | 743.1
0.86 | 0.04364 | 154.77 | 596 | 743.7
0.87 | 0.044837 | 156.15 | 597.2 | 744.3
0.88 | 0.046369 | 157.49 | 598.2 | 744.4
0.89 | 0.047376 | 158.87 | 599.4 | 745.1
0.9 | 0.048681 | 160.17 | 600.4 | 745.7
0.91 | 0.05025 | 161.62 | 601.4 | 745.7
0.92 | 0.051434 | 163.03 | 602.6 | 746.3
0.93 | 0.052832 | 164.39 | 603.8 | 746.6
0.94 | 0.054425 | 165.67 | 604.7 | 747
0.95 | 0.055983 | 167.16 | 605.8 | 747.5
0.96 | 0.05729 | 168.64 | 606.9 | 747.5
0.97 | 0.05871 | 170 | 607.8 | 747.9
0.98 | 0.06036 | 171.48 | 609 | 748.2
0.99 | 0.0618 | 172.65 | 610.2 | 748.4
1 | 0.06343 | 174.11 | 610.7 | 748.9