## I-V Characteristic (mA-mm)
VDS (V) | VGS = -0.300 V | VGS = 0.100 V | VGS = 0.500 V | VGS = 0.900 V
0 | 3.2624e-05 | -0.48399 | -0.7966 | -5.673
0.01 | 0.0008666 | 7.838 | 15.506 | 12.015
0.02 | 0.0014799 | 15.299 | 31.799 | 29.695
0.03 | 0.0019432 | 22.417 | 48.119 | 47.192
0.04 | 0.0023004 | 29.003 | 64.08 | 65.03
0.05 | 0.0025765 | 34.807 | 80.47 | 81.98
0.06 | 0.0028096 | 40.205 | 96.2 | 99.27
0.07 | 0.0030029 | 45.099 | 112.04 | 117.19
0.08 | 0.0031754 | 49.329 | 127.55 | 133.92
0.09 | 0.003317 | 53.058 | 143.2 | 150.61
0.1 | 0.0034577 | 56.472 | 158.09 | 167.66
0.11 | 0.0036065 | 59.24 | 173.09 | 184.65
0.12 | 0.0037464 | 61.95 | 188.27 | 200.95
0.13 | 0.0038909 | 64.28 | 202.58 | 217.17
0.14 | 0.0040121 | 66.31 | 216.59 | 233.64
0.15 | 0.0041485 | 68.22 | 230.87 | 249.65
0.16 | 0.0042807 | 69.89 | 245.02 | 264.95
0.17 | 0.0044018 | 71.33 | 258.08 | 281.15
0.18 | 0.0045665 | 72.69 | 271.12 | 296.47
0.19 | 0.0047128 | 74.05 | 284.37 | 311.41
0.2 | 0.00486 | 75.23 | 296.63 | 326.57
0.21 | 0.0050096 | 76.32 | 308.76 | 341.55
0.22 | 0.0051775 | 77.37 | 320.68 | 355.82
0.23 | 0.0053435 | 78.49 | 332.33 | 370.11
0.24 | 0.0054841 | 79.61 | 343.04 | 384.39
0.25 | 0.005658 | 80.79 | 353.62 | 398.24
0.26 | 0.005691 | 82.06 | 364.38 | 411.61
0.27 | 0.005893 | 83.2 | 374.2 | 424.97
0.28 | 0.006085 | 84.51 | 383.61 | 438.31
0.29 | 0.006293 | 85.79 | 393.02 | 450.73
0.3 | 0.0065 | 86.97 | 402.06 | 463.03
0.31 | 0.006703 | 88.26 | 410.37 | 475.85
0.32 | 0.006923 | 89.33 | 418.48 | 487.63
0.33 | 0.00714 | 90.48 | 426.53 | 499.05
0.34 | 0.00736 | 91.66 | 434.13 | 510.35
0.35 | 0.007566 | 92.76 | 441.12 | 521.51
0.36 | 0.007815 | 93.84 | 447.93 | 532.57
0.37 | 0.008049 | 94.92 | 454.57 | 542.64
0.38 | 0.008309 | 95.99 | 460.86 | 552.63
0.39 | 0.008545 | 97.09 | 466.61 | 562.64
0.4 | 0.008821 | 98.13 | 472.25 | 572.3
0.41 | 0.009103 | 99.11 | 477.73 | 581.2
0.42 | 0.009357 | 100.28 | 482.87 | 589.8
0.43 | 0.009667 | 101.4 | 487.66 | 598.8
0.44 | 0.01 | 102.4 | 492.32 | 607.1
0.45 | 0.010334 | 103.54 | 496.76 | 615
0.46 | 0.010629 | 104.54 | 501.12 | 622.7
0.47 | 0.011009 | 105.62 | 505.11 | 630.1
0.48 | 0.011363 | 106.69 | 509.07 | 637.5
0.49 | 0.011748 | 107.8 | 512.79 | 644.1
0.5 | 0.012176 | 108.89 | 516.51 | 650.5
0.51 | 0.012618 | 109.97 | 520.04 | 656.6
0.52 | 0.013076 | 111.17 | 523.43 | 663.1
0.53 | 0.01351 | 112.16 | 526.77 | 668.7
0.54 | 0.014055 | 113.4 | 529.91 | 674.1
0.55 | 0.014564 | 114.4 | 533.08 | 679.2
0.56 | 0.015187 | 115.71 | 536.07 | 684.4
0.57 | 0.015685 | 116.89 | 538.97 | 689.2
0.58 | 0.016272 | 118.04 | 541.88 | 693.6
0.59 | 0.016851 | 119.27 | 544.61 | 697.6
0.6 | 0.017545 | 120.27 | 547.31 | 701.6
0.61 | 0.01821 | 121.52 | 549.87 | 705.7
0.62 | 0.018849 | 122.74 | 552.48 | 708.8
0.63 | 0.019577 | 123.94 | 554.88 | 712.4
0.64 | 0.020243 | 125.22 | 557.29 | 715.3
0.65 | 0.021002 | 126.33 | 559.56 | 718.2
0.66 | 0.021811 | 127.59 | 561.79 | 720.8
0.67 | 0.022573 | 128.77 | 563.95 | 723.2
0.68 | 0.023419 | 130.03 | 565.94 | 725.7
0.69 | 0.024163 | 131.16 | 568.03 | 727.7
0.7 | 0.024971 | 132.41 | 569.91 | 729.7
0.71 | 0.0258 | 133.6 | 571.8 | 731.5
0.72 | 0.026796 | 134.84 | 573.3 | 733.1
0.73 | 0.027544 | 136.09 | 575.2 | 734.9
0.74 | 0.028598 | 137.17 | 576.6 | 735.9
0.75 | 0.029444 | 138.48 | 578.2 | 737.7
0.76 | 0.030515 | 139.79 | 580 | 738.7
0.77 | 0.031454 | 140.91 | 581.4 | 739.9
0.78 | 0.032495 | 142.34 | 583 | 741.1
0.79 | 0.033421 | 143.4 | 584.2 | 741.5
0.8 | 0.034508 | 144.82 | 585.5 | 742.5
0.81 | 0.035634 | 146.06 | 587.2 | 743.7
0.82 | 0.036641 | 147.33 | 588.2 | 744.3
0.83 | 0.037766 | 148.59 | 589.4 | 745
0.84 | 0.038948 | 149.87 | 590.8 | 745.5
0.85 | 0.040142 | 151.22 | 592 | 746.3
0.86 | 0.041271 | 152.59 | 593.4 | 746.9
0.87 | 0.042485 | 153.89 | 594.3 | 747.1
0.88 | 0.043618 | 155.08 | 595.8 | 747.6
0.89 | 0.04502 | 156.49 | 596.2 | 748.3
0.9 | 0.046191 | 157.89 | 597.8 | 748.9
0.91 | 0.047461 | 159.23 | 598.8 | 749.1
0.92 | 0.048899 | 160.63 | 599.9 | 749.5
0.93 | 0.050029 | 161.85 | 601 | 749.9
0.94 | 0.051541 | 163.32 | 601.8 | 750.4
0.95 | 0.052963 | 164.73 | 603 | 750.5
0.96 | 0.054315 | 166.08 | 603.9 | 750.8
0.97 | 0.055772 | 167.46 | 605.3 | 751.3
0.98 | 0.05714 | 168.8 | 606.1 | 751.3
0.99 | 0.05848 | 170.28 | 607.1 | 751.9
1 | 0.05998 | 171.66 | 608.3 | 751.9