## I-V Characteristic (mA-mm)
VDS (V) | VGS = -0.300 V | VGS = 0.100 V | VGS = 0.500 V | VGS = 0.900 V
0 | 2.9848e-05 | -0.42049 | -0.9916 | -5.788
0.01 | 0.000896 | 7.814 | 15.681 | 12.239
0.02 | 0.0015309 | 15.548 | 32.24 | 30.061
0.03 | 0.0020137 | 22.672 | 48.922 | 48.053
0.04 | 0.0023833 | 29.388 | 64.99 | 65.84
0.05 | 0.0026691 | 35.317 | 81.62 | 83.47
0.06 | 0.0029067 | 40.746 | 97.47 | 101.04
0.07 | 0.0031021 | 45.671 | 113.49 | 118.39
0.08 | 0.0032879 | 49.988 | 129.31 | 135.78
0.09 | 0.0034393 | 53.848 | 144.9 | 152.98
0.1 | 0.0035949 | 57.16 | 160.43 | 170.06
0.11 | 0.0037337 | 60.23 | 175.55 | 186.91
0.12 | 0.0038727 | 62.91 | 190.6 | 203.82
0.13 | 0.0040124 | 65.24 | 205.26 | 220.13
0.14 | 0.0041457 | 67.34 | 219.47 | 236.34
0.15 | 0.0042945 | 69.26 | 234 | 253.07
0.16 | 0.0044379 | 70.84 | 247.8 | 268.74
0.17 | 0.00457 | 72.45 | 261.25 | 284.37
0.18 | 0.0047336 | 73.82 | 274.41 | 299.92
0.19 | 0.0048822 | 75.14 | 287.7 | 315.37
0.2 | 0.0050503 | 76.44 | 300.26 | 330.63
0.21 | 0.0051918 | 77.4 | 312.37 | 345.18
0.22 | 0.0053621 | 78.64 | 324.27 | 359.93
0.23 | 0.0055225 | 79.71 | 336.02 | 374.48
0.24 | 0.00568 | 80.93 | 347.14 | 388.45
0.25 | 0.00573 | 82.19 | 357.79 | 402.34
0.26 | 0.005936 | 83.4 | 368.33 | 416.06
0.27 | 0.006139 | 84.74 | 378.31 | 429.29
0.28 | 0.006309 | 85.97 | 387.83 | 442.27
0.29 | 0.006552 | 87.33 | 397.29 | 455.31
0.3 | 0.006763 | 88.49 | 406.18 | 467.74
0.31 | 0.007005 | 89.7 | 414.73 | 479.83
0.32 | 0.007191 | 90.86 | 422.92 | 491.61
0.33 | 0.007418 | 92.08 | 430.88 | 503.34
0.34 | 0.007636 | 93.28 | 438.48 | 514.81
0.35 | 0.007892 | 94.22 | 445.61 | 525.6
0.36 | 0.00813 | 95.51 | 452.42 | 536.26
0.37 | 0.008376 | 96.61 | 459.04 | 546.75
0.38 | 0.008648 | 97.67 | 465.34 | 556.76
0.39 | 0.008873 | 98.84 | 471.13 | 566.49
0.4 | 0.009182 | 99.8 | 476.89 | 575.8
0.41 | 0.009458 | 100.96 | 482.33 | 584.9
0.42 | 0.009774 | 102.06 | 487.5 | 593.6
0.43 | 0.010056 | 103.06 | 492.37 | 602.1
0.44 | 0.010394 | 104.24 | 497.06 | 610.6
0.45 | 0.010719 | 105.35 | 501.57 | 618.2
0.46 | 0.011035 | 106.41 | 505.92 | 625.3
0.47 | 0.01145 | 107.54 | 510.01 | 632.9
0.48 | 0.011852 | 108.65 | 513.92 | 639.9
0.49 | 0.012261 | 109.61 | 517.72 | 646.7
0.5 | 0.012597 | 110.84 | 521.48 | 652.6
0.51 | 0.01311 | 111.92 | 524.99 | 658.9
0.52 | 0.013598 | 113.12 | 528.44 | 664.9
0.53 | 0.014126 | 114.32 | 531.77 | 670.6
0.54 | 0.014624 | 115.29 | 535.1 | 675.6
0.55 | 0.015201 | 116.61 | 538.15 | 680.4
0.56 | 0.01578 | 117.79 | 541.27 | 685.5
0.57 | 0.016316 | 118.91 | 544.11 | 690.2
0.58 | 0.016998 | 120.13 | 547.09 | 694.6
0.59 | 0.017607 | 121.32 | 549.86 | 698.4
0.6 | 0.018273 | 122.58 | 552.58 | 702.3
0.61 | 0.018949 | 123.76 | 555.26 | 705.9
0.62 | 0.019704 | 125.06 | 557.72 | 709.3
0.63 | 0.020369 | 126.15 | 560.22 | 712.4
0.64 | 0.021187 | 127.45 | 562.66 | 715
0.65 | 0.021943 | 128.69 | 564.89 | 717.8
0.66 | 0.022752 | 129.89 | 567.14 | 720.2
0.67 | 0.023488 | 131.24 | 569.21 | 722.5
0.68 | 0.02426 | 132.28 | 571.1 | 724.9
0.69 | 0.025178 | 133.67 | 573.1 | 726.7
0.7 | 0.026079 | 134.88 | 575 | 728.3
0.71 | 0.02708 | 136.11 | 577 | 730.3
0.72 | 0.027833 | 137.51 | 578.6 | 731.9
0.73 | 0.028794 | 138.57 | 580.2 | 733.1
0.74 | 0.029792 | 139.93 | 582.1 | 734.5
0.75 | 0.030733 | 141.18 | 583.7 | 735.7
0.76 | 0.031819 | 142.46 | 585.3 | 736.7
0.77 | 0.032873 | 143.67 | 586.8 | 737.9
0.78 | 0.03391 | 144.92 | 588 | 738.7
0.79 | 0.034961 | 146.27 | 589.8 | 739.7
0.8 | 0.036098 | 147.57 | 591 | 740.7
0.81 | 0.037226 | 148.89 | 592.2 | 741.1
0.82 | 0.038401 | 150.05 | 593.4 | 741.6
0.83 | 0.03948 | 151.44 | 594.6 | 742.6
0.84 | 0.040585 | 152.88 | 596 | 743.1
0.85 | 0.041879 | 154.19 | 597.4 | 743.7
0.86 | 0.04299 | 155.69 | 598.3 | 744.3
0.87 | 0.044394 | 156.83 | 599.5 | 744.7
0.88 | 0.04555 | 158.29 | 600.7 | 745.1
0.89 | 0.046937 | 159.7 | 601.5 | 745.9
0.9 | 0.048164 | 160.99 | 602.7 | 746.1
0.91 | 0.049582 | 162.48 | 603.9 | 746.3
0.92 | 0.050991 | 163.81 | 604.7 | 746.7
0.93 | 0.052533 | 165.25 | 606 | 747.3
0.94 | 0.053781 | 166.61 | 607.1 | 747.5
0.95 | 0.055313 | 168.03 | 608.2 | 747.5
0.96 | 0.056731 | 169.38 | 609.4 | 747.9
0.97 | 0.05826 | 170.88 | 610.3 | 748.3
0.98 | 0.05972 | 172.27 | 611.4 | 748.4
0.99 | 0.0611 | 173.71 | 612.2 | 748.9
1 | 0.06275 | 175.23 | 613.5 | 749