## I-V Characteristic (mA-mm)
VDS (V) | VGS = -0.300 V | VGS = 0.100 V | VGS = 0.500 V | VGS = 0.900 V
0 | 3.1015e-05 | -0.46223 | -0.9508 | -5.885
0.01 | 0.0007999 | 7.533 | 15.369 | 11.784
0.02 | 0.0013604 | 15.206 | 31.271 | 29.025
0.03 | 0.0017856 | 22.006 | 47.26 | 46.288
0.04 | 0.0021124 | 28.415 | 63.07 | 63.83
0.05 | 0.0023628 | 34.27 | 79.04 | 80.83
0.06 | 0.0025758 | 39.463 | 94.81 | 97.55
0.07 | 0.002746 | 44.179 | 109.93 | 114.78
0.08 | 0.0028958 | 48.375 | 125.57 | 132.06
0.09 | 0.0030385 | 52.088 | 140.77 | 148.13
0.1 | 0.0031576 | 55.307 | 155.46 | 164.65
0.11 | 0.0032951 | 58.12 | 170.28 | 181.62
0.12 | 0.0034173 | 60.61 | 185.25 | 197.61
0.13 | 0.0035367 | 62.88 | 199.56 | 213.78
0.14 | 0.0036621 | 64.9 | 213.34 | 229.66
0.15 | 0.0037827 | 66.72 | 227.28 | 245.82
0.16 | 0.0039075 | 68.29 | 241.04 | 261.02
0.17 | 0.0040251 | 69.73 | 254.16 | 276.48
0.18 | 0.0041579 | 71.05 | 266.96 | 292
0.19 | 0.0042965 | 72.33 | 279.94 | 307.11
0.2 | 0.0044212 | 73.47 | 292.25 | 321.65
0.21 | 0.0045679 | 74.54 | 303.89 | 336.4
0.22 | 0.0046933 | 75.68 | 315.97 | 351.13
0.23 | 0.0048619 | 76.6 | 327.34 | 364.95
0.24 | 0.0049902 | 77.76 | 337.93 | 378.87
0.25 | 0.0051502 | 78.83 | 348.56 | 392.8
0.26 | 0.0053126 | 80.01 | 359.02 | 405.89
0.27 | 0.0054634 | 81.3 | 368.9 | 419.4
0.28 | 0.0056335 | 82.42 | 378.15 | 432.42
0.29 | 0.005669 | 83.63 | 387.44 | 445.05
0.3 | 0.005873 | 84.9 | 396.3 | 457.29
0.31 | 0.006056 | 86 | 404.67 | 469.5
0.32 | 0.006253 | 87.15 | 412.65 | 481.64
0.33 | 0.006462 | 88.27 | 420.65 | 493.14
0.34 | 0.006665 | 89.38 | 428.13 | 504.27
0.35 | 0.006863 | 90.4 | 435.01 | 515.28
0.36 | 0.007094 | 91.52 | 441.85 | 526.53
0.37 | 0.007305 | 92.48 | 448.38 | 536.81
0.38 | 0.007507 | 93.64 | 454.55 | 546.73
0.39 | 0.007775 | 94.71 | 460.36 | 556.49
0.4 | 0.008011 | 95.71 | 465.87 | 566.3
0.41 | 0.008295 | 96.79 | 471.17 | 575
0.42 | 0.008529 | 97.75 | 476.35 | 584.2
0.43 | 0.008803 | 98.76 | 481.1 | 592.8
0.44 | 0.009068 | 99.9 | 485.68 | 601.4
0.45 | 0.009339 | 100.92 | 490.03 | 609.2
0.46 | 0.009677 | 101.91 | 494.35 | 617
0.47 | 0.01 | 102.98 | 498.32 | 624.5
0.48 | 0.010332 | 104.04 | 502.19 | 631.9
0.49 | 0.010661 | 105.12 | 505.89 | 638.9
0.5 | 0.011074 | 106.21 | 509.49 | 645.1
0.51 | 0.011419 | 107.21 | 512.97 | 651.6
0.52 | 0.011902 | 108.36 | 516.27 | 658.2
0.53 | 0.012326 | 109.41 | 519.52 | 663.7
0.54 | 0.012791 | 110.56 | 522.77 | 669.3
0.55 | 0.013235 | 111.82 | 525.71 | 674.4
0.56 | 0.013729 | 112.62 | 528.73 | 679.8
0.57 | 0.014291 | 113.92 | 531.59 | 684.4
0.58 | 0.014802 | 115.05 | 534.46 | 689.1
0.59 | 0.015375 | 116.22 | 537.15 | 693.3
0.6 | 0.015911 | 117.39 | 539.8 | 697.8
0.61 | 0.016605 | 118.45 | 542.38 | 701.6
0.62 | 0.017144 | 119.69 | 544.89 | 705.3
0.63 | 0.017801 | 120.88 | 547.35 | 708.5
0.64 | 0.018382 | 122.03 | 549.66 | 711.7
0.65 | 0.019105 | 123.2 | 551.95 | 714.6
0.66 | 0.019799 | 124.42 | 554.12 | 717.6
0.67 | 0.020451 | 125.57 | 556.29 | 720.1
0.68 | 0.021288 | 126.77 | 558.39 | 722.4
0.69 | 0.021988 | 128.03 | 560.28 | 724.7
0.7 | 0.022754 | 129.05 | 562.25 | 726.7
0.71 | 0.023507 | 130.29 | 564.1 | 728.4
0.72 | 0.024361 | 131.51 | 565.94 | 730.3
0.73 | 0.025134 | 132.68 | 567.66 | 731.9
0.74 | 0.026003 | 133.96 | 569.29 | 733.5
0.75 | 0.026851 | 135.04 | 570.7 | 735.1
0.76 | 0.027727 | 136.37 | 572.3 | 736.3
0.77 | 0.02863 | 137.51 | 573.9 | 737.7
0.78 | 0.029487 | 138.78 | 575 | 738.7
0.79 | 0.030461 | 139.95 | 576.6 | 739.5
0.8 | 0.031486 | 141.16 | 578 | 740.5
0.81 | 0.032566 | 142.42 | 579.1 | 741.5
0.82 | 0.033396 | 143.72 | 580.6 | 742
0.83 | 0.034416 | 144.92 | 581.8 | 743.1
0.84 | 0.035481 | 146.06 | 583 | 743.9
0.85 | 0.036641 | 147.4 | 584.4 | 744.3
0.86 | 0.037632 | 148.72 | 585.3 | 745.1
0.87 | 0.03878 | 149.95 | 586.6 | 745.9
0.88 | 0.039906 | 151.42 | 588 | 746.3
0.89 | 0.040904 | 152.45 | 588.7 | 746.7
0.9 | 0.042151 | 153.9 | 589.8 | 747.1
0.91 | 0.043315 | 155.23 | 591 | 747.6
0.92 | 0.044711 | 156.53 | 592 | 747.9
0.93 | 0.045785 | 157.91 | 593 | 748.7
0.94 | 0.047078 | 159.23 | 594.2 | 748.9
0.95 | 0.048422 | 160.64 | 595 | 749.3
0.96 | 0.049431 | 161.98 | 596.2 | 749.6
0.97 | 0.05098 | 163.27 | 597.6 | 749.9
0.98 | 0.052201 | 164.53 | 598.2 | 750.4
0.99 | 0.053622 | 165.93 | 599.2 | 750.5
1 | 0.054922 | 167.32 | 600.2 | 751