## I-V Characteristic (mA-mm)
VDS (V) | VGS = -0.300 V | VGS = 0.100 V | VGS = 0.500 V | VGS = 0.900 V
0 | 3.1582e-05 | -0.4749 | -0.8057 | -6.007
0.01 | 0.0007957 | 7.533 | 15.015 | 11.046
0.02 | 0.0013587 | 14.965 | 30.613 | 28.104
0.03 | 0.0017801 | 21.782 | 46.265 | 45.157
0.04 | 0.0021089 | 28.134 | 61.76 | 62.24
0.05 | 0.0023611 | 33.884 | 77.37 | 78.69
0.06 | 0.0025647 | 39.069 | 92.99 | 95.59
0.07 | 0.0027428 | 43.717 | 107.98 | 112.46
0.08 | 0.0028947 | 47.861 | 122.94 | 128.65
0.09 | 0.0030404 | 51.517 | 138.01 | 144.97
0.1 | 0.0031597 | 54.747 | 152.54 | 161.59
0.11 | 0.0032864 | 57.48 | 167.25 | 177.68
0.12 | 0.0034103 | 59.99 | 181.52 | 193.45
0.13 | 0.0035149 | 62.27 | 195.64 | 209.5
0.14 | 0.0036494 | 64.23 | 209.34 | 225.1
0.15 | 0.0037634 | 65.99 | 222.95 | 240.91
0.16 | 0.0038853 | 67.58 | 236.59 | 256.06
0.17 | 0.0040144 | 68.94 | 249.31 | 271.33
0.18 | 0.0041437 | 70.31 | 261.93 | 286.21
0.19 | 0.0042818 | 71.53 | 274.71 | 300.84
0.2 | 0.0043996 | 72.62 | 286.96 | 315.87
0.21 | 0.0045379 | 73.77 | 298.57 | 330.2
0.22 | 0.0046816 | 74.68 | 310.15 | 344.14
0.23 | 0.0048214 | 75.82 | 321.5 | 358.37
0.24 | 0.0049829 | 76.8 | 332.19 | 372.36
0.25 | 0.0051349 | 77.84 | 342.64 | 385.74
0.26 | 0.0052931 | 79 | 352.85 | 398.89
0.27 | 0.0054489 | 80.11 | 362.63 | 412.28
0.28 | 0.0056139 | 81.37 | 371.85 | 425.12
0.29 | 0.005634 | 82.55 | 380.9 | 437.66
0.3 | 0.005844 | 83.7 | 389.85 | 449.95
0.31 | 0.006014 | 84.74 | 398.15 | 462.23
0.32 | 0.00622 | 85.95 | 406.02 | 473.87
0.33 | 0.006431 | 87.09 | 413.93 | 485.3
0.34 | 0.00662 | 88.09 | 421.31 | 496.89
0.35 | 0.00684 | 89.22 | 428.3 | 507.87
0.36 | 0.007055 | 90.12 | 434.94 | 518.51
0.37 | 0.007282 | 91.3 | 441.41 | 528.88
0.38 | 0.007473 | 92.26 | 447.57 | 539.04
0.39 | 0.007725 | 93.28 | 453.33 | 549.02
0.4 | 0.007966 | 94.4 | 458.83 | 558.6
0.41 | 0.008215 | 95.35 | 464.09 | 567.74
0.42 | 0.008479 | 96.45 | 469.15 | 576.6
0.43 | 0.008757 | 97.39 | 473.88 | 585.4
0.44 | 0.009031 | 98.48 | 478.41 | 594
0.45 | 0.009319 | 99.4 | 482.75 | 602.1
0.46 | 0.009635 | 100.42 | 486.9 | 609.9
0.47 | 0.009967 | 101.46 | 490.9 | 617.4
0.48 | 0.010293 | 102.58 | 494.7 | 624.5
0.49 | 0.010619 | 103.64 | 498.27 | 631.7
0.5 | 0.01099 | 104.54 | 501.88 | 638.5
0.51 | 0.011389 | 105.67 | 505.29 | 644.9
0.52 | 0.011822 | 106.85 | 508.58 | 651.3
0.53 | 0.012253 | 107.81 | 511.71 | 657.4
0.54 | 0.012717 | 108.97 | 514.82 | 663.2
0.55 | 0.013174 | 109.93 | 517.82 | 668.6
0.56 | 0.013656 | 111.16 | 520.76 | 673.8
0.57 | 0.014239 | 112.21 | 523.59 | 678.6
0.58 | 0.014753 | 113.38 | 526.29 | 683.8
0.59 | 0.015374 | 114.38 | 528.98 | 688.2
0.6 | 0.015913 | 115.61 | 531.65 | 692.6
0.61 | 0.016487 | 116.69 | 534.17 | 696.4
0.62 | 0.017082 | 117.89 | 536.74 | 700.2
0.63 | 0.017641 | 118.97 | 539 | 703.7
0.64 | 0.01838 | 120.12 | 541.42 | 707.2
0.65 | 0.019091 | 121.22 | 543.66 | 710.5
0.66 | 0.019745 | 122.48 | 545.77 | 713.3
0.67 | 0.020437 | 123.59 | 547.94 | 716.2
0.68 | 0.021258 | 124.87 | 549.97 | 718.8
0.69 | 0.021904 | 125.81 | 551.96 | 721.3
0.7 | 0.02271 | 127.07 | 553.85 | 723.4
0.71 | 0.023399 | 128.26 | 555.72 | 725.5
0.72 | 0.024336 | 129.45 | 557.44 | 727.5
0.73 | 0.025141 | 130.6 | 559.22 | 729.1
0.74 | 0.025858 | 131.68 | 560.91 | 731.1
0.75 | 0.02682 | 132.88 | 562.47 | 732.9
0.76 | 0.027819 | 134.08 | 564.13 | 733.9
0.77 | 0.028732 | 135.28 | 565.44 | 735.1
0.78 | 0.029431 | 136.43 | 567.02 | 736.7
0.79 | 0.030545 | 137.61 | 568.39 | 737.9
0.8 | 0.03145 | 138.83 | 569.78 | 738.7
0.81 | 0.032427 | 140.04 | 570.9 | 739.9
0.82 | 0.033399 | 141.33 | 572.3 | 740.7
0.83 | 0.034331 | 142.38 | 573.5 | 741.8
0.84 | 0.035435 | 143.68 | 574.8 | 742.7
0.85 | 0.036506 | 144.97 | 575.8 | 743.4
0.86 | 0.037678 | 146.17 | 577 | 744.1
0.87 | 0.038711 | 147.57 | 578.2 | 744.7
0.88 | 0.039941 | 148.77 | 579.1 | 745.4
0.89 | 0.040995 | 150 | 580.5 | 745.8
0.9 | 0.042177 | 151.38 | 581.6 | 746.6
0.91 | 0.043386 | 152.6 | 582.8 | 747.3
0.92 | 0.044576 | 153.88 | 584 | 747.5
0.93 | 0.045818 | 155.2 | 584.8 | 747.6
0.94 | 0.047039 | 156.49 | 586 | 748.3
0.95 | 0.048338 | 157.8 | 586.9 | 749.1
0.96 | 0.049466 | 159.15 | 587.8 | 749.1
0.97 | 0.051044 | 160.28 | 589 | 749.5
0.98 | 0.052357 | 161.67 | 589.8 | 750
0.99 | 0.053789 | 163.03 | 591 | 750.4
1 | 0.05506 | 164.31 | 591.9 | 750.8