## I-V Characteristic (mA-mm)
VDS (V) | VGS = -0.300 V | VGS = 0.100 V | VGS = 0.500 V | VGS = 0.900 V
0 | 3.9695e-05 | -0.39594 | -0.9385 | -5.931
0.01 | 0.0008468 | 7.561 | 15.08 | 11.504
0.02 | 0.0014378 | 15.142 | 31.007 | 28.455
0.03 | 0.0018888 | 22.027 | 46.775 | 45.792
0.04 | 0.002232 | 28.481 | 62.69 | 62.59
0.05 | 0.0024981 | 34.312 | 78.2 | 80.15
0.06 | 0.0027156 | 39.55 | 93.53 | 96.8
0.07 | 0.0028929 | 44.272 | 109.26 | 113.41
0.08 | 0.0030631 | 48.504 | 124.34 | 130.06
0.09 | 0.0032068 | 52.279 | 139.27 | 146.81
0.1 | 0.0033501 | 55.512 | 154.12 | 163.15
0.11 | 0.0034798 | 58.32 | 169.11 | 179.34
0.12 | 0.0036033 | 60.91 | 183.29 | 195.73
0.13 | 0.0037344 | 63.17 | 197.49 | 211.64
0.14 | 0.0038585 | 65.22 | 211.8 | 227.35
0.15 | 0.003997 | 67.02 | 225.5 | 243.05
0.16 | 0.0041212 | 68.71 | 238.63 | 258.76
0.17 | 0.0042559 | 70.11 | 251.88 | 273.87
0.18 | 0.0043984 | 71.4 | 264.77 | 288.68
0.19 | 0.004542 | 72.7 | 277.47 | 304.29
0.2 | 0.0046996 | 73.8 | 289.58 | 318.83
0.21 | 0.0048288 | 74.89 | 301.74 | 333.01
0.22 | 0.0049878 | 76 | 313.29 | 347.44
0.23 | 0.0051391 | 77.1 | 324.45 | 361.66
0.24 | 0.0052901 | 78.16 | 335.38 | 375.53
0.25 | 0.0054703 | 79.25 | 346.11 | 388.85
0.26 | 0.005625 | 80.43 | 356.12 | 402.42
0.27 | 0.005673 | 81.66 | 365.92 | 415.64
0.28 | 0.005852 | 82.92 | 375.65 | 428.37
0.29 | 0.006073 | 84.02 | 384.67 | 441.02
0.3 | 0.006268 | 85.29 | 393.34 | 453.55
0.31 | 0.006486 | 86.42 | 401.85 | 465.51
0.32 | 0.006663 | 87.61 | 410.02 | 477.25
0.33 | 0.006891 | 88.78 | 417.82 | 489.24
0.34 | 0.007109 | 89.74 | 425.16 | 500.43
0.35 | 0.007338 | 90.88 | 432.19 | 511.17
0.36 | 0.007551 | 91.98 | 439.19 | 521.89
0.37 | 0.007792 | 93.05 | 445.56 | 532.4
0.38 | 0.008045 | 94.13 | 451.67 | 542.7
0.39 | 0.008246 | 95.05 | 457.49 | 552.27
0.4 | 0.008519 | 96.19 | 463.19 | 561.79
0.41 | 0.008776 | 97.2 | 468.52 | 570.9
0.42 | 0.009074 | 98.27 | 473.46 | 580
0.43 | 0.009341 | 99.28 | 478.28 | 588.5
0.44 | 0.00964 | 100.24 | 482.96 | 596.8
0.45 | 0.009941 | 101.34 | 487.38 | 605.1
0.46 | 0.010275 | 102.39 | 491.49 | 613
0.47 | 0.010614 | 103.46 | 495.44 | 620.3
0.48 | 0.011006 | 104.35 | 499.44 | 627.3
0.49 | 0.011406 | 105.49 | 503.17 | 634.1
0.5 | 0.011747 | 106.61 | 506.68 | 640.9
0.51 | 0.012221 | 107.64 | 510.09 | 647.6
0.52 | 0.012683 | 108.81 | 513.49 | 653.5
0.53 | 0.013151 | 109.75 | 516.72 | 659.5
0.54 | 0.01357 | 110.92 | 519.9 | 665.1
0.55 | 0.014109 | 112.06 | 522.88 | 670.8
0.56 | 0.014663 | 113.12 | 525.91 | 675.8
0.57 | 0.015192 | 114.37 | 528.74 | 680.4
0.58 | 0.015775 | 115.37 | 531.53 | 685.2
0.59 | 0.016368 | 116.57 | 534.25 | 689.6
0.6 | 0.016995 | 117.69 | 536.92 | 693.9
0.61 | 0.017547 | 118.88 | 539.45 | 697.8
0.62 | 0.018248 | 119.99 | 541.95 | 701.6
0.63 | 0.018899 | 121.16 | 544.39 | 704.8
0.64 | 0.019623 | 122.4 | 546.79 | 708.2
0.65 | 0.020321 | 123.52 | 549.09 | 711.2
0.66 | 0.021081 | 124.72 | 551.22 | 714
0.67 | 0.021792 | 125.73 | 553.41 | 716.8
0.68 | 0.02251 | 127.05 | 555.47 | 719.2
0.69 | 0.023349 | 128.26 | 557.48 | 721.7
0.7 | 0.024145 | 129.34 | 559.36 | 723.6
0.71 | 0.024988 | 130.66 | 561.2 | 725.5
0.72 | 0.025786 | 131.74 | 563.01 | 727.4
0.73 | 0.02667 | 132.98 | 564.82 | 729
0.74 | 0.027625 | 134.17 | 566.44 | 730.9
0.75 | 0.028474 | 135.3 | 567.96 | 732.3
0.76 | 0.029415 | 136.47 | 569.6 | 733.5
0.77 | 0.030415 | 137.71 | 570.9 | 734.9
0.78 | 0.031384 | 138.96 | 572.3 | 736.1
0.79 | 0.03221 | 140.2 | 573.6 | 737.3
0.8 | 0.03336 | 141.38 | 575.2 | 738.1
0.81 | 0.034429 | 142.48 | 576.4 | 738.8
0.82 | 0.035448 | 143.76 | 577.6 | 739.9
0.83 | 0.036414 | 145.15 | 579 | 740.9
0.84 | 0.037607 | 146.37 | 580.2 | 741.5
0.85 | 0.038723 | 147.65 | 581.6 | 742
0.86 | 0.039885 | 148.8 | 582.8 | 742.7
0.87 | 0.041099 | 150.17 | 583.7 | 743.7
0.88 | 0.042216 | 151.48 | 585 | 744.1
0.89 | 0.043479 | 152.76 | 586 | 744.4
0.9 | 0.044536 | 154.08 | 587 | 745.1
0.91 | 0.045958 | 155.33 | 588.2 | 745.9
0.92 | 0.04711 | 156.69 | 589 | 746.1
0.93 | 0.048629 | 158.09 | 590.2 | 746.4
0.94 | 0.049618 | 159.36 | 591.4 | 746.7
0.95 | 0.051088 | 160.64 | 592.4 | 747.5
0.96 | 0.052393 | 162.06 | 593.6 | 747.5
0.97 | 0.053805 | 163.39 | 594.4 | 747.9
0.98 | 0.055204 | 164.7 | 595.1 | 748.6
0.99 | 0.056654 | 166.12 | 596.5 | 748.4
1 | 0.05794 | 167.23 | 597.4 | 749.1