## I-V Characteristic (mA-mm)
VDS (V) | VGS = -0.300 V | VGS = 0.100 V | VGS = 0.500 V | VGS = 0.900 V
0 | 3.4734e-05 | -0.43344 | -0.9191 | -6.007
0.01 | 0.0008503 | 7.565 | 15.012 | 11.242
0.02 | 0.0014525 | 15.06 | 30.803 | 28.294
0.03 | 0.0019003 | 22.022 | 46.8 | 45.501
0.04 | 0.0022511 | 28.454 | 62.52 | 62.71
0.05 | 0.0025173 | 34.2 | 78.02 | 79.32
0.06 | 0.0027414 | 39.485 | 93.25 | 96.22
0.07 | 0.002928 | 44.228 | 108.9 | 113.17
0.08 | 0.0030973 | 48.362 | 123.92 | 129.54
0.09 | 0.0032385 | 52.1 | 138.5 | 145.85
0.1 | 0.0033798 | 55.409 | 153.72 | 162.62
0.11 | 0.0035104 | 58.08 | 168.43 | 178.82
0.12 | 0.00364 | 60.75 | 182.6 | 194.64
0.13 | 0.003776 | 63 | 196.67 | 210.69
0.14 | 0.0039051 | 65 | 210.75 | 226.51
0.15 | 0.0040364 | 66.86 | 224.59 | 242.37
0.16 | 0.0041696 | 68.43 | 237.73 | 257.39
0.17 | 0.0043062 | 69.91 | 250.91 | 272.89
0.18 | 0.0044513 | 71.21 | 263.79 | 287.88
0.19 | 0.0045812 | 72.49 | 276.44 | 302.5
0.2 | 0.0047322 | 73.65 | 288.46 | 317.55
0.21 | 0.0048831 | 74.74 | 300.58 | 332.06
0.22 | 0.0050239 | 75.78 | 312.09 | 346.03
0.23 | 0.0052025 | 76.9 | 323.14 | 360.06
0.24 | 0.0053608 | 77.92 | 334.23 | 374.24
0.25 | 0.0055281 | 79 | 344.79 | 387.7
0.26 | 0.0056904 | 80.26 | 354.76 | 400.85
0.27 | 0.005732 | 81.45 | 364.61 | 414.11
0.28 | 0.005928 | 82.64 | 374.08 | 427.06
0.29 | 0.006127 | 83.93 | 383.2 | 439.64
0.3 | 0.006312 | 84.95 | 391.73 | 451.75
0.31 | 0.006517 | 86.29 | 400.32 | 464.11
0.32 | 0.006747 | 87.39 | 408.42 | 475.88
0.33 | 0.006933 | 88.48 | 416.16 | 487.22
0.34 | 0.007171 | 89.62 | 423.43 | 498.68
0.35 | 0.007383 | 90.66 | 430.54 | 509.64
0.36 | 0.007625 | 91.74 | 437.42 | 520.43
0.37 | 0.007852 | 92.8 | 443.75 | 530.69
0.38 | 0.008098 | 93.9 | 449.79 | 540.73
0.39 | 0.008345 | 94.85 | 455.61 | 550.7
0.4 | 0.008591 | 95.97 | 461.29 | 560.36
0.41 | 0.008852 | 96.97 | 466.5 | 569.46
0.42 | 0.009138 | 98.06 | 471.49 | 578.2
0.43 | 0.009433 | 99.18 | 476.25 | 586.9
0.44 | 0.009708 | 100.03 | 480.96 | 595.2
0.45 | 0.010048 | 101.14 | 485.23 | 603.1
0.46 | 0.010377 | 102.24 | 489.31 | 611
0.47 | 0.010741 | 103.18 | 493.34 | 618.6
0.48 | 0.011101 | 104.35 | 497.21 | 626.1
0.49 | 0.011499 | 105.24 | 500.91 | 632.9
0.5 | 0.011896 | 106.37 | 504.43 | 639.7
0.51 | 0.012301 | 107.47 | 507.85 | 646
0.52 | 0.012763 | 108.61 | 511.22 | 652.1
0.53 | 0.013249 | 109.57 | 514.5 | 658.1
0.54 | 0.013735 | 110.69 | 517.56 | 663.9
0.55 | 0.014232 | 111.84 | 520.56 | 669.3
0.56 | 0.014756 | 112.97 | 523.61 | 674.4
0.57 | 0.015369 | 114.07 | 526.39 | 679.2
0.58 | 0.015938 | 115.08 | 529.19 | 684
0.59 | 0.016516 | 116.27 | 531.95 | 688.4
0.6 | 0.017165 | 117.49 | 534.59 | 692.8
0.61 | 0.017781 | 118.59 | 537.2 | 696.6
0.62 | 0.018456 | 119.83 | 539.59 | 700.4
0.63 | 0.019125 | 120.9 | 542.07 | 704
0.64 | 0.019827 | 122.16 | 544.43 | 707.5
0.65 | 0.020623 | 123.26 | 546.74 | 710.1
0.66 | 0.021352 | 124.46 | 548.93 | 713.2
0.67 | 0.022099 | 125.57 | 551.05 | 716
0.68 | 0.022832 | 126.81 | 553.09 | 718.4
0.69 | 0.02365 | 128.04 | 555.11 | 720.8
0.7 | 0.024463 | 129.17 | 557.04 | 722.8
0.71 | 0.025314 | 130.46 | 558.8 | 724.9
0.72 | 0.026204 | 131.44 | 560.68 | 726.9
0.73 | 0.027041 | 132.7 | 562.42 | 728.7
0.74 | 0.028025 | 133.97 | 564.09 | 730.3
0.75 | 0.028857 | 135.17 | 565.85 | 731.6
0.76 | 0.02998 | 136.43 | 567.26 | 733.1
0.77 | 0.030842 | 137.41 | 568.84 | 734.5
0.78 | 0.031886 | 138.71 | 570 | 735.5
0.79 | 0.032919 | 139.91 | 571.5 | 736.7
0.8 | 0.033868 | 141.18 | 572.8 | 738.1
0.81 | 0.034906 | 142.45 | 574.3 | 738.7
0.82 | 0.035916 | 143.58 | 575.6 | 739.9
0.83 | 0.03716 | 144.89 | 576.8 | 740.5
0.84 | 0.038149 | 146.15 | 577.8 | 741.2
0.85 | 0.039417 | 147.43 | 579 | 742.2
0.86 | 0.040483 | 148.63 | 580.2 | 742.9
0.87 | 0.041829 | 149.97 | 581.4 | 743.7
0.88 | 0.042972 | 151.22 | 582.6 | 744.1
0.89 | 0.044129 | 152.56 | 584 | 744.7
0.9 | 0.045361 | 153.97 | 585 | 745.1
0.91 | 0.046607 | 155.12 | 586.2 | 745.9
0.92 | 0.047965 | 156.49 | 586.9 | 746.2
0.93 | 0.049225 | 157.83 | 588 | 746.9
0.94 | 0.050606 | 159.15 | 589.2 | 747.3
0.95 | 0.051904 | 160.58 | 590.2 | 747.5
0.96 | 0.053233 | 161.86 | 591.4 | 747.6
0.97 | 0.054827 | 163.25 | 592.4 | 748.3
0.98 | 0.0562 | 164.6 | 593.4 | 748.7
0.99 | 0.05767 | 166.01 | 594.2 | 748.9
1 | 0.05916 | 167.22 | 595.6 | 749.3