## I-V Characteristic (mA-mm)
VDS (V) | VGS = -0.300 V | VGS = 0.100 V | VGS = 0.500 V | VGS = 0.900 V
0 | 3.1271e-05 | -0.51028 | -0.916 | -5.879
0.01 | 0.0008265 | 7.766 | 15.506 | 11.993
0.02 | 0.0014044 | 15.313 | 31.967 | 29.639
0.03 | 0.0018365 | 22.347 | 48.117 | 47.133
0.04 | 0.002176 | 28.888 | 64.64 | 64.84
0.05 | 0.0024355 | 34.834 | 80.31 | 82.57
0.06 | 0.0026507 | 40.096 | 96.45 | 100.08
0.07 | 0.0028324 | 44.903 | 112.44 | 117.15
0.08 | 0.0029757 | 49.178 | 127.91 | 134.17
0.09 | 0.0031315 | 52.957 | 143.14 | 151.4
0.1 | 0.003262 | 56.26 | 158.66 | 167.81
0.11 | 0.0033954 | 59.1 | 173.91 | 185.03
0.12 | 0.0035122 | 61.66 | 188.4 | 201.66
0.13 | 0.0036294 | 63.99 | 202.95 | 217.88
0.14 | 0.0037632 | 66.04 | 217.47 | 234.06
0.15 | 0.0038774 | 67.93 | 231.73 | 250.36
0.16 | 0.0040032 | 69.46 | 245.18 | 266.24
0.17 | 0.0041355 | 71.03 | 258.86 | 281.68
0.18 | 0.0042586 | 72.37 | 271.95 | 297.15
0.19 | 0.0044008 | 73.58 | 284.58 | 312.68
0.2 | 0.0045487 | 74.86 | 297.4 | 327.83
0.21 | 0.0046889 | 75.84 | 309.55 | 342.3
0.22 | 0.004826 | 76.96 | 321.22 | 357.14
0.23 | 0.0049811 | 78.05 | 332.68 | 371.54
0.24 | 0.0051449 | 79.12 | 343.91 | 385.31
0.25 | 0.0052877 | 80.29 | 354.65 | 399.56
0.26 | 0.005459 | 81.49 | 364.76 | 413.1
0.27 | 0.0056163 | 82.69 | 374.81 | 426.3
0.28 | 0.005655 | 83.95 | 384.57 | 439.42
0.29 | 0.005829 | 85.29 | 393.74 | 452.26
0.3 | 0.006036 | 86.41 | 402.56 | 464.89
0.31 | 0.006254 | 87.57 | 411.32 | 477
0.32 | 0.006467 | 88.78 | 419.43 | 488.94
0.33 | 0.006643 | 89.94 | 427.17 | 500.77
0.34 | 0.00687 | 91.09 | 434.66 | 512.19
0.35 | 0.007071 | 92.04 | 441.96 | 523.05
0.36 | 0.007278 | 93.23 | 448.83 | 533.93
0.37 | 0.007524 | 94.32 | 455.23 | 544.5
0.38 | 0.007766 | 95.39 | 461.4 | 554.6
0.39 | 0.008011 | 96.55 | 467.41 | 564.4
0.4 | 0.008251 | 97.5 | 473.12 | 573.7
0.41 | 0.008517 | 98.59 | 478.42 | 583
0.42 | 0.008776 | 99.75 | 483.52 | 591.8
0.43 | 0.009072 | 100.7 | 488.4 | 600.5
0.44 | 0.009336 | 101.81 | 493.16 | 608.6
0.45 | 0.009655 | 102.8 | 497.59 | 616.7
0.46 | 0.009958 | 103.95 | 501.78 | 624.5
0.47 | 0.010275 | 104.98 | 505.87 | 631.7
0.48 | 0.010637 | 106.09 | 509.85 | 638.9
0.49 | 0.011019 | 107.1 | 513.63 | 645.7
0.5 | 0.011409 | 108.29 | 517.28 | 652.4
0.51 | 0.011798 | 109.33 | 520.77 | 658.5
0.52 | 0.012272 | 110.48 | 524.29 | 664.5
0.53 | 0.012721 | 111.64 | 527.53 | 670.6
0.54 | 0.013208 | 112.67 | 530.7 | 676
0.55 | 0.013652 | 113.8 | 533.84 | 681
0.56 | 0.014171 | 115.01 | 536.92 | 685.9
0.57 | 0.014731 | 116.15 | 539.88 | 690.7
0.58 | 0.015222 | 117.39 | 542.59 | 695
0.59 | 0.015863 | 118.48 | 545.4 | 699.2
0.6 | 0.016487 | 119.65 | 548.17 | 703.2
0.61 | 0.017089 | 120.82 | 550.75 | 707.1
0.62 | 0.017654 | 122.03 | 553.15 | 710.1
0.63 | 0.018282 | 123.18 | 555.68 | 713.7
0.64 | 0.018943 | 124.34 | 558.04 | 716.5
0.65 | 0.019686 | 125.61 | 560.35 | 719.4
0.66 | 0.020317 | 126.83 | 562.63 | 722
0.67 | 0.021096 | 128.03 | 564.66 | 724.7
0.68 | 0.021926 | 129.13 | 566.8 | 726.9
0.69 | 0.022586 | 130.38 | 568.73 | 729
0.7 | 0.023429 | 131.6 | 570.5 | 730.9
0.71 | 0.024219 | 132.82 | 572.3 | 732.5
0.72 | 0.025097 | 134.12 | 574 | 734.1
0.73 | 0.025844 | 135.17 | 575.8 | 735.5
0.74 | 0.026666 | 136.51 | 577.6 | 737.1
0.75 | 0.027573 | 137.81 | 579.2 | 738.3
0.76 | 0.028521 | 138.95 | 580.6 | 739.5
0.77 | 0.029495 | 140.2 | 582.2 | 740.5
0.78 | 0.030378 | 141.46 | 583.7 | 741.5
0.79 | 0.031383 | 142.66 | 585 | 742.5
0.8 | 0.032118 | 143.94 | 586.4 | 743.4
0.81 | 0.033359 | 145.22 | 587.6 | 744.1
0.82 | 0.034366 | 146.29 | 588.9 | 744.8
0.83 | 0.035421 | 147.73 | 590.1 | 745.7
0.84 | 0.036574 | 149.01 | 591.4 | 746.3
0.85 | 0.037623 | 150.3 | 592.6 | 746.9
0.86 | 0.038768 | 151.78 | 594 | 747.5
0.87 | 0.039713 | 152.83 | 595 | 747.6
0.88 | 0.040996 | 154.32 | 596.2 | 748.5
0.89 | 0.042169 | 155.57 | 597.2 | 748.9
0.9 | 0.04344 | 156.98 | 598.2 | 749.1
0.91 | 0.044573 | 158.37 | 599.2 | 749.5
0.92 | 0.045839 | 159.61 | 600.2 | 749.9
0.93 | 0.046977 | 161.02 | 601.2 | 750.4
0.94 | 0.04828 | 162.42 | 602.5 | 750.8
0.95 | 0.049612 | 163.79 | 603.4 | 751.1
0.96 | 0.051052 | 165.01 | 604.6 | 751.2
0.97 | 0.052339 | 166.41 | 605.5 | 751.6
0.98 | 0.053593 | 167.8 | 606.7 | 751.9
0.99 | 0.055032 | 169.18 | 607.6 | 752.3
1 | 0.056682 | 170.6 | 608.6 | 752.7