## I-V Characteristic (mA-mm)
VDS (V) | VGS = -0.300 V | VGS = 0.100 V | VGS = 0.500 V | VGS = 0.900 V
0 | 3.5357e-05 | -0.40035 | -0.9299 | -5.904
0.01 | 0.0008335 | 7.658 | 15.452 | 11.789
0.02 | 0.0014224 | 15.239 | 31.5 | 29.284
0.03 | 0.0018634 | 22.149 | 47.833 | 46.89
0.04 | 0.002197 | 28.688 | 63.73 | 64.39
0.05 | 0.0024691 | 34.53 | 79.81 | 81.66
0.06 | 0.0026854 | 39.754 | 95.71 | 98.6
0.07 | 0.0028631 | 44.515 | 111.52 | 116.19
0.08 | 0.0030288 | 48.758 | 126.7 | 133.19
0.09 | 0.0031705 | 52.528 | 142.14 | 149.73
0.1 | 0.0033116 | 55.768 | 157.49 | 166.69
0.11 | 0.0034403 | 58.6 | 172.32 | 183.62
0.12 | 0.0035691 | 61.15 | 186.82 | 199.74
0.13 | 0.0037011 | 63.4 | 201.51 | 215.92
0.14 | 0.0038164 | 65.52 | 215.83 | 232.53
0.15 | 0.0039538 | 67.26 | 229.53 | 248.46
0.16 | 0.0040809 | 68.91 | 243.37 | 263.82
0.17 | 0.0042219 | 70.41 | 256.86 | 279.56
0.18 | 0.0043464 | 71.69 | 269.6 | 294.91
0.19 | 0.004497 | 73.06 | 282.56 | 310.28
0.2 | 0.0046375 | 74.09 | 295.05 | 324.91
0.21 | 0.0047674 | 75.26 | 307.06 | 339.92
0.22 | 0.0049321 | 76.32 | 318.62 | 354.37
0.23 | 0.0050784 | 77.37 | 330.17 | 368.46
0.24 | 0.0052302 | 78.52 | 341.34 | 382.74
0.25 | 0.0053993 | 79.65 | 351.72 | 396.69
0.26 | 0.0055725 | 80.85 | 361.92 | 409.93
0.27 | 0.005677 | 82.08 | 372.12 | 423.27
0.28 | 0.005869 | 83.32 | 381.61 | 436.68
0.29 | 0.00606 | 84.49 | 390.58 | 449.21
0.3 | 0.006247 | 85.75 | 399.51 | 461.48
0.31 | 0.006446 | 86.93 | 408.13 | 473.99
0.32 | 0.006629 | 88.05 | 416.08 | 485.94
0.33 | 0.006843 | 89.22 | 423.88 | 497.6
0.34 | 0.007051 | 90.17 | 431.44 | 508.82
0.35 | 0.007285 | 91.5 | 438.58 | 519.99
0.36 | 0.007491 | 92.48 | 445.32 | 530.95
0.37 | 0.007711 | 93.5 | 451.67 | 541.07
0.38 | 0.00794 | 94.71 | 457.92 | 551.28
0.39 | 0.008165 | 95.55 | 463.83 | 561.16
0.4 | 0.008427 | 96.73 | 469.38 | 570.8
0.41 | 0.008675 | 97.83 | 474.62 | 579.8
0.42 | 0.008987 | 98.89 | 479.76 | 588.6
0.43 | 0.009238 | 99.81 | 484.63 | 597.6
0.44 | 0.00953 | 100.96 | 489.26 | 605.8
0.45 | 0.009828 | 102.06 | 493.58 | 614
0.46 | 0.010165 | 103.02 | 497.88 | 621.4
0.47 | 0.010499 | 104.18 | 501.93 | 628.9
0.48 | 0.010848 | 105.09 | 505.84 | 636.1
0.49 | 0.011248 | 106.27 | 509.48 | 643
0.5 | 0.011624 | 107.47 | 513.14 | 649.4
0.51 | 0.012069 | 108.45 | 516.71 | 655.7
0.52 | 0.012502 | 109.67 | 520.05 | 662.1
0.53 | 0.013013 | 110.62 | 523.29 | 667.7
0.54 | 0.013413 | 111.88 | 526.47 | 673.4
0.55 | 0.013939 | 112.9 | 529.59 | 678.8
0.56 | 0.014422 | 114.05 | 532.68 | 683.6
0.57 | 0.015021 | 115.29 | 535.49 | 688.6
0.58 | 0.015573 | 116.36 | 538.32 | 692.8
0.59 | 0.016126 | 117.55 | 541.13 | 697.2
0.6 | 0.016739 | 118.77 | 543.87 | 701.4
0.61 | 0.017326 | 119.92 | 546.33 | 705.3
0.62 | 0.018024 | 121.12 | 548.85 | 708.9
0.63 | 0.018698 | 122.23 | 551.33 | 712.1
0.64 | 0.019399 | 123.49 | 553.79 | 715.2
0.65 | 0.020114 | 124.67 | 556.08 | 718.4
0.66 | 0.020839 | 125.97 | 558.14 | 720.9
0.67 | 0.021578 | 127.01 | 560.35 | 723.6
0.68 | 0.022345 | 128.29 | 562.46 | 725.8
0.69 | 0.023127 | 129.52 | 564.47 | 728.1
0.7 | 0.023924 | 130.68 | 566.43 | 729.9
0.71 | 0.02475 | 132.02 | 568.21 | 731.6
0.72 | 0.025524 | 133.04 | 570 | 733.5
0.73 | 0.026517 | 134.34 | 571.6 | 735.1
0.74 | 0.027387 | 135.57 | 573.1 | 736.3
0.75 | 0.028336 | 136.75 | 574.8 | 738.1
0.76 | 0.02922 | 138.01 | 576.6 | 739.3
0.77 | 0.030108 | 139.2 | 578 | 740.5
0.78 | 0.031195 | 140.47 | 579.1 | 741.3
0.79 | 0.032111 | 141.73 | 580.8 | 742.5
0.8 | 0.033184 | 142.92 | 582.1 | 743.4
0.81 | 0.034153 | 144.06 | 583.4 | 744.1
0.82 | 0.035183 | 145.43 | 584.8 | 745
0.83 | 0.036249 | 146.79 | 586 | 745.9
0.84 | 0.0374 | 148.09 | 587.4 | 746.4
0.85 | 0.038532 | 149.43 | 588.3 | 747.3
0.86 | 0.039727 | 150.59 | 589.8 | 747.5
0.87 | 0.040765 | 152 | 590.8 | 748.3
0.88 | 0.042111 | 153.32 | 591.8 | 748.4
0.89 | 0.043328 | 154.73 | 593 | 749.1
0.9 | 0.044402 | 155.99 | 594.2 | 749.5
0.91 | 0.045802 | 157.35 | 595.2 | 750.1
0.92 | 0.046974 | 158.7 | 596.2 | 750.6
0.93 | 0.048367 | 160.04 | 597.4 | 750.8
0.94 | 0.04947 | 161.44 | 598.6 | 751.1
0.95 | 0.05087 | 162.67 | 599.4 | 751.5
0.96 | 0.05225 | 164.11 | 600.5 | 752
0.97 | 0.053779 | 165.53 | 601.7 | 752.3
0.98 | 0.05507 | 166.78 | 602.6 | 752.5
0.99 | 0.056716 | 168.32 | 603.5 | 752.7
1 | 0.058 | 169.44 | 604.6 | 753.2