## I-V Characteristic (mA-mm)
VDS (V) | VGS = -0.300 V | VGS = 0.100 V | VGS = 0.500 V | VGS = 0.900 V
0 | 3.5127e-05 | -0.41229 | -0.8623 | -6.023
0.01 | 0.0008725 | 7.453 | 14.422 | 10.39
0.02 | 0.0014893 | 14.806 | 29.735 | 27.146
0.03 | 0.0019498 | 21.713 | 44.838 | 43.391
0.04 | 0.0023066 | 28.064 | 60.23 | 60.03
0.05 | 0.0025925 | 33.778 | 74.86 | 76.26
0.06 | 0.0028144 | 38.941 | 89.79 | 92.26
0.07 | 0.003015 | 43.675 | 104.79 | 108.45
0.08 | 0.0031815 | 47.836 | 119.19 | 124.36
0.09 | 0.003334 | 51.501 | 133.65 | 140.43
0.1 | 0.0034755 | 54.758 | 148.03 | 155.89
0.11 | 0.0036075 | 57.56 | 162.18 | 171.83
0.12 | 0.0037481 | 60.13 | 175.96 | 187.34
0.13 | 0.0038774 | 62.39 | 189.88 | 202.66
0.14 | 0.0040014 | 64.36 | 203.34 | 217.87
0.15 | 0.0041445 | 66.14 | 216.56 | 233.2
0.16 | 0.0042827 | 67.76 | 229.51 | 248.09
0.17 | 0.004434 | 69.2 | 242.29 | 262.77
0.18 | 0.0045649 | 70.51 | 254.92 | 277.62
0.19 | 0.0047096 | 71.61 | 267 | 292.14
0.2 | 0.0048573 | 72.86 | 278.96 | 306.32
0.21 | 0.005003 | 73.93 | 290.68 | 320.36
0.22 | 0.0051749 | 74.91 | 301.87 | 334.18
0.23 | 0.0053304 | 76.06 | 312.95 | 348.2
0.24 | 0.0055013 | 76.98 | 323.63 | 361.44
0.25 | 0.0056655 | 78.13 | 333.88 | 374.85
0.26 | 0.005716 | 79.2 | 343.74 | 387.97
0.27 | 0.005909 | 80.31 | 353.57 | 400.73
0.28 | 0.006091 | 81.56 | 362.86 | 413.46
0.29 | 0.006321 | 82.71 | 371.7 | 425.94
0.3 | 0.006512 | 83.84 | 380.3 | 438.01
0.31 | 0.006728 | 85.07 | 388.75 | 450.02
0.32 | 0.006918 | 86.17 | 396.77 | 461.88
0.33 | 0.007141 | 87.23 | 404.35 | 473.4
0.34 | 0.007367 | 88.33 | 411.62 | 484.54
0.35 | 0.007622 | 89.46 | 418.62 | 495.4
0.36 | 0.007857 | 90.41 | 425.43 | 506.18
0.37 | 0.008073 | 91.44 | 431.73 | 516.83
0.38 | 0.008313 | 92.36 | 437.78 | 526.9
0.39 | 0.008552 | 93.45 | 443.51 | 536.61
0.4 | 0.008848 | 94.53 | 449.06 | 546.42
0.41 | 0.009127 | 95.45 | 454.24 | 555.73
0.42 | 0.009419 | 96.55 | 459.2 | 564.94
0.43 | 0.009684 | 97.53 | 463.92 | 573.3
0.44 | 0.01002 | 98.59 | 468.52 | 581.9
0.45 | 0.010363 | 99.52 | 472.82 | 590.6
0.46 | 0.010725 | 100.58 | 476.85 | 598.3
0.47 | 0.011018 | 101.58 | 480.83 | 606
0.48 | 0.011429 | 102.6 | 484.65 | 613.8
0.49 | 0.011829 | 103.56 | 488.22 | 621.1
0.5 | 0.012208 | 104.64 | 491.69 | 627.7
0.51 | 0.012633 | 105.71 | 495.04 | 634.5
0.52 | 0.013118 | 106.67 | 498.32 | 641.2
0.53 | 0.013633 | 107.79 | 501.5 | 647.3
0.54 | 0.014104 | 108.82 | 504.51 | 653.3
0.55 | 0.014633 | 109.85 | 507.49 | 659
0.56 | 0.015166 | 111.08 | 510.39 | 664.9
0.57 | 0.015777 | 111.96 | 513.21 | 670.2
0.58 | 0.016388 | 113.18 | 515.92 | 674.9
0.59 | 0.016984 | 114.25 | 518.61 | 680.2
0.6 | 0.017679 | 115.41 | 521.17 | 684.6
0.61 | 0.018295 | 116.47 | 523.73 | 688.8
0.62 | 0.019027 | 117.55 | 526.19 | 693.2
0.63 | 0.019706 | 118.7 | 528.56 | 696.8
0.64 | 0.020458 | 119.92 | 530.95 | 700.5
0.65 | 0.021168 | 121.06 | 533.13 | 704.4
0.66 | 0.021938 | 122.06 | 535.39 | 707.5
0.67 | 0.022706 | 123.22 | 537.52 | 710.6
0.68 | 0.023545 | 124.35 | 539.56 | 713.3
0.69 | 0.024341 | 125.53 | 541.63 | 716.1
0.7 | 0.025223 | 126.77 | 543.47 | 718.8
0.71 | 0.026118 | 127.77 | 545.37 | 721.3
0.72 | 0.026873 | 128.97 | 547.23 | 723.6
0.73 | 0.027929 | 130.09 | 548.96 | 725.3
0.74 | 0.028869 | 131.28 | 550.58 | 727.4
0.75 | 0.029887 | 132.44 | 552.26 | 729.1
0.76 | 0.0308 | 133.56 | 553.85 | 731.1
0.77 | 0.031835 | 134.72 | 555.38 | 732.4
0.78 | 0.0328 | 135.87 | 556.82 | 733.9
0.79 | 0.033862 | 137.01 | 558.15 | 735.4
0.8 | 0.034935 | 138.13 | 559.66 | 736.7
0.81 | 0.036137 | 139.43 | 561.04 | 737.7
0.82 | 0.037301 | 140.63 | 562.36 | 738.8
0.83 | 0.038243 | 141.8 | 563.66 | 740.5
0.84 | 0.039416 | 143.13 | 564.81 | 741.3
0.85 | 0.040689 | 144.12 | 566.07 | 741.9
0.86 | 0.041884 | 145.5 | 567.28 | 743.1
0.87 | 0.043058 | 146.75 | 568.45 | 744.1
0.88 | 0.044366 | 147.93 | 569.57 | 744.7
0.89 | 0.045475 | 149.24 | 570.5 | 745.2
0.9 | 0.046756 | 150.4 | 571.8 | 746.1
0.91 | 0.048171 | 151.76 | 572.7 | 746.6
0.92 | 0.049461 | 152.98 | 573.9 | 747.5
0.93 | 0.050934 | 154.32 | 575 | 747.6
0.94 | 0.052159 | 155.53 | 575.8 | 748.5
0.95 | 0.053799 | 156.75 | 576.6 | 748.9
0.96 | 0.055027 | 158.09 | 577.8 | 749.5
0.97 | 0.056584 | 159.39 | 578.9 | 749.9
0.98 | 0.05794 | 160.69 | 580.2 | 750.4
0.99 | 0.0596 | 161.85 | 581.6 | 750.8
1 | 0.06113 | 163.23 | 582.1 | 751.1